## Impressos
LA_T1_L10R45_5 | media Et | 2670.136551 | Mpa | [11 empty] | DF_T1_L10R90_1 | media Et | 615.0653447 | Mpa | [21 empty] | LA_T1_L10R90_1 | media Et | 2396.601776 | MPa | [16 empty] | DF_T1_L10R45_1 | media Et | 888.9348121 | Mpa
LA_T1_L10R45_5 | desvio pad | 12.7903877 |  |  | LA_T1_L10R45_6 |  |  |  |  | LA_T1_L10R45_7 |  |  |  |  | DF_T1_L10R90_1 | desvio pad | 42.34399583 |  |  | DF_T1_L10R90_2 |  |  |  |  | DF_T1_L10R90_3 |  |  |  |  | DF_T1_L10R90_4 |  |  |  |  | DF_T1_L10R90_5 |  |  |  |  | LA_T1_L10R90_1 | desvio pad | 208.7614683 |  |  | LA_T1_L10R90_2 |  |  |  |  | LA_T1_L10R90_3 |  |  |  |  | LA_T1_L10R90_4 |  |  |  |  | DF_T1_L10R45_1 | desvio pad | 16.79904303 |  |  | DF_T1_L10R45_2 |  |  |  |  | DF_T1_L10R45_3 |  |  |  |  | DF_T1_L10R45_4
DIC | Tensile stress | Modulo Et (MPa) | "Chord Slope" |  | DIC | Tensile stress | Modulo Et (MPa) | "Chord Slope" |  | DIC |  | Modulo Et (MPa) | "Chord Slope" |  | DIC | Instron | Modulo Et (MPa) | "Chord Slope" |  | DIC | Instron | Modulo Et (MPa) | "Chord Slope" |  | DIC | Instron | Modulo Et (MPa) | "Chord Slope" |  | DIC | Instron | Modulo Et (MPa) | "Chord Slope" |  | DIC | Instron | Modulo Et (MPa) | "Chord Slope" |  | DIC | Instron | Modulo Et (MPa) | "Chord Slope" |  | DIC | Instron | Modulo Et (MPa) | "Chord Slope" |  | DIC | Instron | Modulo Et (MPa) | "Chord Slope" |  | DIC |  | Modulo Et (MPa) | "Chord Slope" |  | DIC | Instron | Modulo Et (MPa) | "Chord Slope" |  | DIC | Instron | Modulo Et (MPa) | "Chord Slope" |  | DIC | Instron | Modulo Et (MPa) | "Chord Slope" |  | DIC | Instron | Modulo Et (MPa) | "Chord Slope"
Vector Elongation | (MPa) | 2686.384272 | ISO 527-1 |  | Vector Elongation | (MPa) | 2668.897433 | ISO 527-1 |  | Vector Elongation | Tensile stress | 2655.127947 | ISO 527-1 |  | Vector Elongation | Tensile stress | 595.3483253 | ISO 527-1 |  | Vector Elongation | Tensile stress | 633.8025428 | ISO 527-1 |  | Vector Elongation | Tensile stress | 589.4276104 | ISO 527-1 |  | Vector Elongation | Tensile stress | 688.4311201 | ISO 527-1 |  | Vector Elongation | Tensile stress | 568.3171251 | ISO 527-1 |  | Vector Elongation | Tensile stress | 2541.525134 | ISO 527-1 |  | Vector Elongation | Tensile stress | 2533.835386 | ISO 527-1 |  | Vector Elongation | Tensile stress | 2037.941949 | ISO 527-1 |  | Vector Elongation | Tensile stress | 2473.104635 | ISO 527-1 |  | Vector Elongation | Tensile stress | 861.9597276 | ISO 527-1 |  | Vector Elongation | Tensile stress | 887.7015977 | ISO 527-1 |  | Vector Elongation | Tensile stress | 902.0899282 | ISO 527-1 |  | Vector Elongation | Tensile stress | 903.9879947 | ISO 527-1
v=e108, e144 |  |  | 10.3.2 |  | v=e119, e159 |  |  | 10.3.2 |  | v=e108, e146 | (MPa) |  | 10.3.2 |  | v=e175, e217 | (MPa) |  | 10.3.2 |  | v=e215, e253 | (MPa) |  | 10.3.2 |  | v=e225, e268 | (MPa) |  | 10.3.2 |  | v=e213, e256 | (MPa) |  | 10.3.2 |  | v=e212, e252 | (MPa) |  | 10.3.2 |  | v=e92, e174 | (MPa) |  | 10.3.2 |  | v=e140, e176 | (MPa) |  | 10.3.2 |  | v=e165, e150 | (MPa) |  | 10.3.2 |  | v=e161, e200 | (MPa) |  | 10.3.2 |  | v=e213, e256 | (MPa) |  | 10.3.2 |  | v=e213, e256 | (MPa) |  | 10.3.2 |  | v=e213, e256 | (MPa) |  | 10.3.2 |  | v=e213, e256 | (MPa) |  | 10.3.2
|  | Def yield | Tensão Yield |  |  |  | Def yield | Tensão Yield |  |  |  | Def yield | Tensão Yield |  |  |  | Def yield | Tensão Yield |  |  |  | Def yield | Tensão Yield |  |  |  | Def yield | Tensão Yield |  |  |  | Def yield | Tensão Yield |  |  |  | Def yield | Tensão Yield |  |  |  | Def yield | Tensão Yield |  |  |  | Def yield | Tensão Yield |  |  |  | Def yield | Tensão Yield |  |  |  | Def yield | Tensão Yield |  |  |  | Def yield | Tensão Yield |  |  |  | Def yield | Tensão Yield |  |  |  | Def yield | Tensão Yield |  |  |  | Def yield | Tensão Yield
0.009896% | 0.0194 | 1.809% | 35.54989 |  | 0.002074% | 0.01979 | 1.787% | 34.12144 |  | 0.00506% | 0.01964 | 1.823% | 32.59753 |  | 0.009119% | 0.01851 | 5.299% | 11.32255 |  | 0.007043% | 0.01898 | 6.235% | 13.1043 |  | 0.008511% | 0.01952 | 5.757% | 11.39785 |  | 0.007191% | 0.05751 | 5.965% | 12.9035 |  | 0.009214% | 0.01915 | 5.007% | 12.16585 |  | 0.007856% | 0.01968 | 1.754% | 28.80605 |  | 8.74e-05% | 0.01974 | 1.726% | 28.693 |  | 0% | 0.01982 | 1.986% | 22.93994 |  | 0% | 0.0197 | 1.679% | 27.63889 |  | 0.004987% | 0.01924 | 8.81% | 17.85447 |  | 0.009881% | 0.01969 | 8.973% | 17.63831 |  | 0.002511% | 0.01946 | 8.341% | 17.96799 |  | 0.008221% | 0.01965 | 8.729% | 17.76153
0.01297% | 0.14593 | Def Ruptura | Tensão Ruptura |  | 0.01469% | 0.15 | Def Ruptura | Tensão Ruptura |  | 0.01004% | 0.15331 | Def Ruptura | Tensão Ruptura |  | 0.01551% | 0.05663 | Def Ruptura | Tensão Ruptura |  | 0.0116% | 0.06435 | Def Ruptura | Tensão Ruptura |  | 0.0175% | 0.0543 | Def Ruptura | Tensão Ruptura |  | 0.01225% | 0.10608 | Def Ruptura | Tensão Ruptura |  | 0.0161% | 0.06099 | Def Ruptura | Tensão Ruptura |  | 0.01034% | 0.14622 | Def Ruptura | Tensão Ruptura |  | 0.01498% | 0.14381 |  |  |  | 0.01638% | 0.1355 |  |  |  | 0.01024% | 0.14247 |  |  |  | 0.0117% | 0.06459 |  |  |  | 0.01812% | 0.06422 |  |  |  | 0.01203% | 0.06177 |  |  |  | 0.01484% | 0.06305
0.01761% | 0.31639 |  |  |  | 0.01725% | 0.31138 |  |  |  | 0.01703% | 0.29781 |  |  |  | 0.0228% | 0.10498 |  |  |  | 0.01678% | 0.11561 |  |  |  | 0.02192% | 0.10339 |  |  |  | 0.01792% | 0.1551 |  |  |  | 0.02098% | 0.10565 |  |  |  | 0.02315% | 0.2931 |  |  |  | 0.01841% | 0.28616 |  |  |  | 0.0234% | 0.2762 |  |  |  | 0.005758% | 0.2965 |  |  |  | 0.01565% | 0.11733 |  |  |  | 0.02097% | 0.11444 |  |  |  | 0.01408% | 0.11619 |  |  |  | 0.0136% | 0.11813
0.02308% | 0.46857 |  |  |  | 0.02211% | 0.47264 |  |  |  | 0.02143% | 0.45048 |  |  |  | 0.02953% | 0.14387 |  |  |  | 0.02644% | 0.16532 |  |  |  | 0.03075% | 0.14809 |  |  |  | 0.02744% | 0.20244 |  |  |  | 0.02701% | 0.14793 |  |  |  | 0.02655% | 0.42946 |  |  |  | 0.02518% | 0.43697 |  |  |  | 0.0279% | 0.40355 |  |  |  | 0.01455% | 0.4492 |  |  |  | 0.019% | 0.17073 |  |  |  | 0.02525% | 0.16477 |  |  |  | 0.02294% | 0.1654 |  |  |  | 0.01988% | 0.16635
0.02623% | 0.61586 |  |  |  | 0.02584% | 0.61844 |  |  |  | 0.02526% | 0.60798 |  |  |  | 0.03457% | 0.1919 |  |  |  | 0.0336% | 0.20981 | Def Corrigida | Sem Pré-Carga |  | 0.03447% | 0.18795 | Def Corrigida | Sem Pré-Carga |  | 0.02453% | 0.24578 |  |  |  | 0.03529% | 0.19709 |  |  |  | 0.0308% | 0.57951 |  |  |  | 0.02743% | 0.58202 |  |  |  | 0.03085% | 0.53855 | Def Corrigida | Sem Pré-Carga |  | 0.01193% | 0.5869 |  |  |  | 0.02712% | 0.21854 |  |  |  | 0.03165% | 0.21288 |  |  |  | 0.02512% | 0.21444 |  |  |  | 0.02221% | 0.21123
0.0296% | 0.77952 |  |  |  | 0.03268% | 0.77554 |  |  |  | 0.03203% | 0.74484 |  |  |  | 0.03827% | 0.23527 | Def Corrigida | Sem Pré-Carga |  | 0.03834% | 0.25572 | (%) | (MPa) |  | 0.03963% | 0.22966 | (%) | (MPa) |  | 0.03325% | 0.29449 | Def Corrigida | Sem Pré-Carga |  | 0.03652% | 0.23654 | Def Corrigida | Sem Pré-Carga |  | 0.03785% | 0.7187 |  |  |  | 0.03047% | 0.71966 |  |  |  | 0.04005% | 0.67248 | (%) | (MPa) |  | 0.004041% | 0.73736 |  |  |  | 0.03017% | 0.2682 |  |  |  | 0.0347% | 0.2599 |  |  |  | 0.02186% | 0.26504 |  |  |  | 0.02863% | 0.26294
0.03485% | 0.92939 |  |  |  | 0.03737% | 0.93745 |  |  |  | 0.03727% | 0.89624 | Def Corrigida | Sem Pré-Carga |  | 0.04212% | 0.27731 | (%) | (MPa) |  | 0.0492% | 0.30834 | 0% | 0 |  | 0.04659% | 0.27731 | 0% | 0 |  | 0.04355% | 0.33944 | (%) | (MPa) |  | 0.04434% | 0.27918 | (%) | (MPa) |  | 0.03677% | 0.8549 | Def Corrigida | Sem Pré-Carga |  | 0.03574% | 0.86956 | Def Corrigida | Sem Pré-Carga |  | 0.04508% | 0.79969 | 0% | 0 |  | 0.0153% | 0.88936 |  |  |  | 0.03139% | 0.31931 |  |  |  | 0.03755% | 0.30847 | Def Corrigida | Sem Pré-Carga |  | 0.03161% | 0.31405 |  |  |  | 0.03448% | 0.30835
0.04011% | 1.07552 | Def Corrigida | Sem Pré-Carga |  | 0.04093% | 1.08201 | Def Corrigida | Sem Pré-Carga |  | 0.03808% | 1.05126 | (%) | (MPa) |  | 0.05068% | 0.31764 | 0% | 0 |  | 0.05526% | 0.35429 | 0.006061% | 0.04595 |  | 0.05443% | 0.31188 | 0.00784% | 0.03457 |  | 0.04753% | 0.37935 | 0% | 0 |  | 0.05284% | 0.32697 | 0% | 0 |  | 0.03903% | 1.00274 | (%) | (MPa) |  | 0.04346% | 1.01206 | (%) | (MPa) |  | 0.04783% | 0.9363 | 0.002743% | 0.13661 |  | 0.01729% | 1.02641 |  |  |  | 0.04155% | 0.36443 | Def Corrigida | Sem Pré-Carga |  | 0.04338% | 0.35816 | (%) | (MPa) |  | 0.0371% | 0.35958 |  |  |  | 0.03909% | 0.35229
0.0422% | 1.23642 | (%) | (MPa) |  | 0.04288% | 1.23566 | (%) | (MPa) |  | 0.04558% | 1.18879 | 0% | 0 |  | 0.05811% | 0.36529 | 0.007434% | 0.04765 |  | 0.06311% | 0.39913 | 0.01391% | 0.09079 |  | 0.05417% | 0.35695 | 0.00758% | 0.07964 |  | 0.05316% | 0.42667 | 0.005631% | 0.04732 |  | 0.05691% | 0.36547 | 0.004071% | 0.0385 |  | 0.05203% | 1.14385 | 0% | 0 |  | 0.04504% | 1.14925 | 0% | 0 |  | 0.05716% | 1.06861 | 0.01208% | 0.26892 |  | 0.0224% | 1.17444 |  |  |  | 0.04035% | 0.41369 | (%) | (MPa) |  | 0.04836% | 0.40211 | 0% | 0 |  | 0.03615% | 0.41 |  |  |  | 0.04162% | 0.4033 | Def Corrigida | Sem Pré-Carga
0.0523% | 1.38983 | 0% | 0 |  | 0.04709% | 1.39846 | 0% | 0 |  | 0.04827% | 1.33656 | 0.002693% | 0.14777 |  | 0.06555% | 0.40061 | 0.01487% | 0.08297 |  | 0.06962% | 0.44648 | 0.02042% | 0.13814 |  | 0.06247% | 0.39762 | 0.01588% | 0.12031 |  | 0.06186% | 0.47516 | 0.01433% | 0.09581 |  | 0.0623% | 0.40523 | 0.009462% | 0.07826 |  | 0.05172% | 1.27864 | -0.0003073% | 0.13479 |  | 0.04918% | 1.2988 | 0.004137% | 0.14955 |  | 0.06361% | 1.19371 | 0.01852% | 0.39402 |  | 0.02388% | 1.32706 |  |  |  | 0.04799% | 0.46363 | 0% | 0 |  | 0.05492% | 0.45006 | 0.006556% | 0.04795 |  | 0.04278% | 0.45847 | Def Corrigida | Sem Pré-Carga |  | 0.04387% | 0.44873 | (%) | (MPa)
0.05808% | 1.5363 | 0.005782% | 0.14647 |  | 0.05572% | 1.53911 | 0.008624% | 0.14065 |  | 0.05414% | 1.49072 | 0.008567% | 0.30193 |  | 0.0724% | 0.44523 | 0.02172% | 0.12759 |  | 0.07554% | 0.49386 | 0.02635% | 0.18552 |  | 0.07238% | 0.43566 | 0.02579% | 0.15835 |  | 0.0733% | 0.51671 | 0.02578% | 0.13736 |  | 0.07258% | 0.45284 | 0.01975% | 0.12587 |  | 0.05783% | 1.42447 | 0.0058% | 0.28062 |  | 0.05818% | 1.43933 | 0.01314% | 0.29008 |  | 0.06909% | 1.33189 | 0.02401% | 0.5322 |  | 0.02917% | 1.4624 |  |  |  | 0.05426% | 0.50952 | 0.006274% | 0.04589 |  | 0.0563% | 0.49828 | 0.007936% | 0.09617 |  | 0.04399% | 0.50344 | (%) | (MPa) |  | 0.04815% | 0.49273 | 0% | 0
0.06357% | 1.69249 | 0.01127% | 0.30266 |  | 0.06101% | 1.69246 | 0.01391% | 0.294 |  | 0.06069% | 1.62434 | 0.01512% | 0.43555 |  | 0.07894% | 0.48903 | 0.02826% | 0.17139 |  | 0.08264% | 0.53533 | 0.03344% | 0.22699 |  | 0.07455% | 0.48091 | 0.02796% | 0.2036 |  | 0.07291% | 0.55812 | 0.02538% | 0.17877 |  | 0.0807% | 0.48967 | 0.02786% | 0.1627 |  | 0.06372% | 1.56799 | 0.01169% | 0.42414 |  | 0.06405% | 1.57514 | 0.01901% | 0.42589 |  | 0.07422% | 1.46236 | 0.02914% | 0.66267 |  | 0.03474% | 1.6084 |  |  |  | 0.06282% | 0.55663 | 0.01484% | 0.093 |  | 0.06372% | 0.54262 | 0.01535% | 0.14051 |  | 0.04855% | 0.55105 | 0% | 0 |  | 0.05671% | 0.54035 | 0.008561% | 0.04762
0.07391% | 1.84581 | 0.02161% | 0.45598 |  | 0.06661% | 1.85195 | 0.01952% | 0.45349 |  | 0.06456% | 1.76756 | 0.01899% | 0.57877 |  | 0.08702% | 0.52643 | 0.03634% | 0.20879 |  | 0.09421% | 0.58435 | 0.04501% | 0.27601 |  | 0.08491% | 0.52293 | 0.03832% | 0.24562 |  | 0.07465% | 0.6064 | 0.02713% | 0.22705 |  | 0.08427% | 0.53167 | 0.03143% | 0.2047 |  | 0.06653% | 1.70053 | 0.0145% | 0.55668 |  | 0.06974% | 1.72532 | 0.02471% | 0.57607 |  | 0.08513% | 1.58512 | 0.04005% | 0.78543 |  | 0.04282% | 1.76044 | Def Corrigida | Sem Pré-Carga |  | 0.0674% | 0.6064 | 0.01941% | 0.14277 |  | 0.07267% | 0.58912 | 0.02431% | 0.18701 |  | 0.05985% | 0.60177 | 0.0113% | 0.05072 |  | 0.06457% | 0.58769 | 0.01642% | 0.09496
0.07833% | 1.99132 | 0.02603% | 0.60149 |  | 0.07927% | 1.9936 | 0.03218% | 0.59514 |  | 0.07338% | 1.91385 | 0.0278% | 0.72506 |  | 0.08955% | 0.56928 | 0.03887% | 0.25164 |  | 0.09546% | 0.6284 | 0.04627% | 0.32006 |  | 0.09105% | 0.56065 | 0.04446% | 0.28334 |  | 0.08843% | 0.64418 | 0.04091% | 0.26483 |  | 0.09219% | 0.577 | 0.03936% | 0.25003 |  | 0.0791% | 1.84437 | 0.02707% | 0.70052 |  | 0.07248% | 1.86742 | 0.02744% | 0.71817 |  | 0.09109% | 1.72141 | 0.04601% | 0.92172 |  | 0.04158% | 1.89536 | (%) | (MPa) |  | 0.07209% | 0.65028 | 0.0241% | 0.18665 |  | 0.07377% | 0.63766 | 0.02541% | 0.23555 |  | 0.06273% | 0.64542 | 0.01418% | 0.09437 |  | 0.06558% | 0.62996 | 0.01743% | 0.13723
0.08557% | 2.14373 | 0.03327% | 0.7539 |  | 0.08352% | 2.14534 | 0.03642% | 0.74688 |  | 0.08093% | 2.0479 | 0.03535% | 0.85911 |  | 0.09723% | 0.61074 | 0.04655% | 0.2931 |  | 0.101% | 0.67283 | 0.05179% | 0.36449 |  | 0.09975% | 0.60155 | 0.05315% | 0.32424 |  | 0.1052% | 0.68674 | 0.05771% | 0.30739 |  | 0.09736% | 0.61491 | 0.04452% | 0.28794 |  | 0.08252% | 1.98582 | 0.03049% | 0.84197 |  | 0.0832% | 2.00219 | 0.03816% | 0.85294 |  | 0.0985% | 1.8515 | 0.05342% | 1.05181 |  | 0.05185% | 2.03975 | 0% | 0 |  | 0.07965% | 0.70014 | 0.03166% | 0.23651 |  | 0.08307% | 0.678 | 0.03471% | 0.27589 |  | 0.06937% | 0.69258 | 0.02082% | 0.14153 |  | 0.07704% | 0.67782 | 0.02889% | 0.18509
0.08787% | 2.29703 | 0.03557% | 0.9072 |  | 0.09017% | 2.30463 | 0.04308% | 0.90617 |  | 0.08541% | 2.19485 | 0.03983% | 1.00606 |  | 0.1067% | 0.64916 | 0.056% | 0.33152 |  | 0.1116% | 0.72024 | 0.06245% | 0.4119 |  | 0.1023% | 0.63923 | 0.0557% | 0.36192 |  | 0.102% | 0.7338 | 0.05447% | 0.35445 |  | 0.1022% | 0.65374 | 0.04939% | 0.32677 |  | 0.09891% | 2.11964 | 0.04688% | 0.97579 |  | 0.08679% | 2.15032 | 0.04176% | 1.00107 |  | 0.1045% | 1.97553 | 0.0594% | 1.17584 |  | 0.05921% | 2.18876 | 0.007361% | 0.14901 |  | 0.08487% | 0.74694 | 0.03689% | 0.28331 |  | 0.08606% | 0.72473 | 0.0377% | 0.32262 |  | 0.07518% | 0.74111 | 0.02663% | 0.19006 |  | 0.07827% | 0.72297 | 0.03012% | 0.23024
0.09406% | 2.44347 | 0.04176% | 1.05364 |  | 0.0905% | 2.44781 | 0.04341% | 1.04935 |  | 0.09429% | 2.34371 | 0.04871% | 1.15492 |  | 0.1117% | 0.69236 | 0.06098% | 0.37472 |  | 0.1173% | 0.76894 | 0.06809% | 0.4606 |  | 0.1097% | 0.67814 | 0.06315% | 0.40083 |  | 0.1091% | 0.7746 | 0.06162% | 0.39525 |  | 0.1076% | 0.6986 | 0.05479% | 0.37163 |  | 0.09496% | 2.26199 | 0.04293% | 1.11814 |  | 0.0957% | 2.29264 | 0.05066% | 1.14339 |  | 0.1128% | 2.11245 | 0.06771% | 1.31276 |  | 0.06401% | 2.32481 | 0.01216% | 0.28506 |  | 0.08647% | 0.79085 | 0.03849% | 0.32722 |  | 0.09606% | 0.77346 | 0.04769% | 0.37135 |  | 0.0795% | 0.78589 | 0.03095% | 0.23484 |  | 0.08008% | 0.76563 | 0.03193% | 0.2729
0.09817% | 2.59423 | 0.04587% | 1.2044 |  | 0.09794% | 2.60089 | 0.05085% | 1.20243 |  | 0.0978% | 2.47942 | 0.05222% | 1.29063 |  | 0.1169% | 0.73519 | 0.06621% | 0.41755 |  | 0.1253% | 0.8079 | 0.07615% | 0.49956 |  | 0.1155% | 0.71937 | 0.06895% | 0.44206 |  | 0.1139% | 0.81882 | 0.06634% | 0.43947 |  | 0.1133% | 0.73492 | 0.06042% | 0.40795 |  | 0.09991% | 2.40557 | 0.04788% | 1.26172 |  | 0.09462% | 2.42589 | 0.04958% | 1.27664 |  | 0.1155% | 2.24001 | 0.07037% | 1.44032 |  | 0.0689% | 2.47025 | 0.01706% | 0.4305 |  | 0.09254% | 0.84073 | 0.04455% | 0.3771 |  | 0.09981% | 0.81611 | 0.05144% | 0.414 |  | 0.084% | 0.83157 | 0.03545% | 0.28052 |  | 0.08841% | 0.8107 | 0.04026% | 0.31797
0.1047% | 2.749 | 0.05238% | 1.35917 |  | 0.1047% | 2.75448 | 0.05759% | 1.35602 |  | 0.1054% | 2.62923 | 0.05978% | 1.44044 |  | 0.1214% | 0.77653 | 0.07068% | 0.45889 |  | 0.1311% | 0.85497 | 0.08194% | 0.54663 |  | 0.1277% | 0.7614 | 0.08115% | 0.48409 |  | 0.1188% | 0.86506 | 0.07132% | 0.48571 |  | 0.1228% | 0.77811 | 0.07% | 0.45114 |  | 0.1118% | 2.53914 | 0.05978% | 1.39529 |  | 0.104% | 2.57086 | 0.05894% | 1.42161 |  | 0.1217% | 2.3625 | 0.07658% | 1.56281 |  | 0.07399% | 2.61659 | 0.02214% | 0.57684 |  | 0.1003% | 0.88662 | 0.05227% | 0.42299 |  | 0.1039% | 0.85959 | 0.05556% | 0.45748 |  | 0.08745% | 0.88237 | 0.0389% | 0.33132 |  | 0.08916% | 0.85777 | 0.04101% | 0.36504
0.1111% | 2.89504 | 0.05883% | 1.50521 |  | 0.1094% | 2.89639 | 0.0623% | 1.49793 |  | 0.1093% | 2.77509 | 0.06376% | 1.5863 |  | 0.1285% | 0.81427 | 0.07782% | 0.49663 |  | 0.1406% | 0.89934 | 0.09141% | 0.591 |  | 0.13% | 0.80009 | 0.08338% | 0.52278 |  | 0.1249% | 0.90018 | 0.07737% | 0.52083 |  | 0.1311% | 0.81856 | 0.07823% | 0.49159 |  | 0.1106% | 2.67869 | 0.05858% | 1.53484 |  | 0.1087% | 2.7138 | 0.06362% | 1.56455 |  | 0.1244% | 2.49838 | 0.07936% | 1.69869 |  | 0.08851% | 2.75025 | 0.03666% | 0.7105 |  | 0.1049% | 0.93084 | 0.05696% | 0.46721 |  | 0.1106% | 0.90841 | 0.06225% | 0.5063 |  | 0.09523% | 0.92394 | 0.04668% | 0.37289 |  | 0.09852% | 0.90003 | 0.05038% | 0.4073
0.1197% | 3.04168 | 0.06741% | 1.65185 |  | 0.1161% | 3.05135 | 0.06896% | 1.65289 |  | 0.115% | 2.91167 | 0.06942% | 1.72288 |  | 0.1398% | 0.85573 | 0.08917% | 0.53809 |  | 0.1471% | 0.94273 | 0.09794% | 0.63439 |  | 0.1374% | 0.8389 | 0.0908% | 0.56159 |  | 0.1267% | 0.94609 | 0.07921% | 0.56674 |  | 0.138% | 0.85704 | 0.08514% | 0.53007 |  | 0.1194% | 2.82318 | 0.06732% | 1.67933 |  | 0.1214% | 2.84908 | 0.07636% | 1.69983 |  | 0.1317% | 2.62559 | 0.08658% | 1.8259 |  | 0.086% | 2.89129 | 0.03415% | 0.85154 |  | 0.1087% | 0.97894 | 0.06072% | 0.51531 |  | 0.1108% | 0.95072 | 0.06247% | 0.54861 |  | 0.09617% | 0.97071 | 0.04763% | 0.41966 |  | 0.1019% | 0.94401 | 0.05378% | 0.45128
0.1155% | 3.19778 | 0.06323% | 1.80795 |  | 0.1223% | 3.20373 | 0.07525% | 1.80527 |  | 0.1159% | 3.06098 | 0.07031% | 1.87219 |  | 0.1481% | 0.89371 | 0.0974% | 0.57607 |  | 0.156% | 0.98507 | 0.1068% | 0.67673 |  | 0.1435% | 0.87845 | 0.09689% | 0.60114 |  | 0.1391% | 0.99133 | 0.09161% | 0.61198 |  | 0.1427% | 0.89305 | 0.08987% | 0.56608 |  | 0.124% | 2.95714 | 0.07201% | 1.81329 |  | 0.1214% | 2.99273 | 0.07639% | 1.84348 |  | 0.1394% | 2.74818 | 0.09433% | 1.94849 |  | 0.09486% | 3.03028 | 0.04301% | 0.99053 |  | 0.1132% | 1.02443 | 0.06524% | 0.5608 |  | 0.1144% | 0.99556 | 0.06601% | 0.59345 |  | 0.1031% | 1.01912 | 0.05456% | 0.46807 |  | 0.1055% | 0.98958 | 0.05733% | 0.49685
0.1254% | 3.34399 | 0.07313% | 1.95416 |  | 0.1254% | 3.34525 | 0.07832% | 1.94679 |  | 0.1228% | 3.20509 | 0.07725% | 2.0163 |  | 0.1536% | 0.93486 | 0.1029% | 0.61722 |  | 0.1607% | 1.03227 | 0.1115% | 0.72393 |  | 0.1499% | 0.91517 | 0.1033% | 0.63786 |  | 0.1457% | 1.02782 | 0.09814% | 0.64847 |  | 0.1491% | 0.9344 | 0.09626% | 0.60743 |  | 0.129% | 3.09274 | 0.07702% | 1.94889 |  | 0.126% | 3.13594 | 0.08099% | 1.98669 |  | 0.1424% | 2.8801 | 0.09736% | 2.08041 |  | 0.09862% | 3.15522 | 0.04677% | 1.11547 |  | 0.12% | 1.06796 | 0.07197% | 0.60433 |  | 0.1188% | 1.04203 | 0.0704% | 0.63992 |  | 0.1041% | 1.06258 | 0.05553% | 0.51153 |  | 0.1089% | 1.03138 | 0.06072% | 0.53865
0.1334% | 3.48588 | 0.08111% | 2.09605 |  | 0.1318% | 3.50221 | 0.08467% | 2.10375 |  | 0.1289% | 3.34246 | 0.08332% | 2.15367 |  | 0.1612% | 0.97506 | 0.1105% | 0.65742 |  | 0.1675% | 1.07674 | 0.1183% | 0.7684 |  | 0.1582% | 0.95456 | 0.1116% | 0.67725 |  | 0.1569% | 1.07195 | 0.1094% | 0.6926 |  | 0.1535% | 0.97089 | 0.1006% | 0.64392 |  | 0.1297% | 3.23705 | 0.07766% | 2.0932 |  | 0.1318% | 3.27156 | 0.08678% | 2.12231 |  | 0.1512% | 3.00725 | 0.1061% | 2.20756 |  | 0.1063% | 3.28914 | 0.05449% | 1.24939 |  | 0.1279% | 1.11664 | 0.07993% | 0.65301 |  | 0.124% | 1.08458 | 0.07563% | 0.68247 |  | 0.1104% | 1.10657 | 0.06187% | 0.55552 |  | 0.1121% | 1.07451 | 0.06393% | 0.58178
0.1349% | 3.63896 | 0.08257% | 2.24913 |  | 0.1339% | 3.64967 | 0.08677% | 2.25121 |  | 0.1376% | 3.49512 | 0.09203% | 2.30633 |  | 0.1652% | 1.01205 | 0.1145% | 0.69441 |  | 0.175% | 1.11807 | 0.1258% | 0.80973 |  | 0.1634% | 0.99483 | 0.1168% | 0.71752 |  | 0.1576% | 1.11381 | 0.11% | 0.73446 |  | 0.1626% | 1.01044 | 0.1098% | 0.68347 |  | 0.139% | 3.37376 | 0.08701% | 2.22991 |  | 0.1355% | 3.41274 | 0.09041% | 2.26349 |  | 0.1567% | 3.12792 | 0.1117% | 2.32823 |  | 0.1108% | 3.42195 | 0.05891% | 1.3822 |  | 0.1305% | 1.16178 | 0.08248% | 0.69815 |  | 0.1311% | 1.12769 | 0.08276% | 0.72558 |  | 0.1143% | 1.15523 | 0.06572% | 0.60418 |  | 0.1215% | 1.12158 | 0.07334% | 0.62885
0.1434% | 3.78964 | 0.09114% | 2.39981 |  | 0.1423% | 3.79024 | 0.09521% | 2.39178 |  | 0.1408% | 3.63571 | 0.0952% | 2.44692 |  | 0.1698% | 1.05148 | 0.1191% | 0.73384 |  | 0.1828% | 1.16116 | 0.1336% | 0.85282 |  | 0.1723% | 1.0348 | 0.1257% | 0.75749 |  | 0.166% | 1.1524 | 0.1185% | 0.77305 |  | 0.1674% | 1.04866 | 0.1146% | 0.72169 |  | 0.1467% | 3.50787 | 0.09463% | 2.36402 |  | 0.141% | 3.55469 | 0.09595% | 2.40544 |  | 0.1707% | 3.25516 | 0.1256% | 2.45547 |  | 0.1136% | 3.553 | 0.06177% | 1.51325 |  | 0.1379% | 1.20526 | 0.08996% | 0.74163 |  | 0.1313% | 1.17554 | 0.08293% | 0.77343 |  | 0.1178% | 1.19683 | 0.06922% | 0.64578 |  | 0.1205% | 1.16446 | 0.07237% | 0.67173
0.1498% | 3.92877 | 0.09749% | 2.53894 |  | 0.1475% | 3.94505 | 0.1004% | 2.54659 |  | 0.1495% | 3.77343 | 0.104% | 2.58464 |  | 0.1783% | 1.09163 | 0.1276% | 0.77399 |  | 0.1892% | 1.20909 | 0.14% | 0.90075 |  | 0.1771% | 1.06937 | 0.1305% | 0.79206 |  | 0.1749% | 1.19568 | 0.1274% | 0.81633 |  | 0.1744% | 1.08488 | 0.1216% | 0.75791 |  | 0.1518% | 3.65104 | 0.09976% | 2.50719 |  | 0.1509% | 3.69163 | 0.1059% | 2.54238 |  | 0.1768% | 3.38554 | 0.1317% | 2.58585 |  | 0.1197% | 3.69617 | 0.06788% | 1.65642 |  | 0.1436% | 1.25248 | 0.09563% | 0.78885 |  | 0.1393% | 1.21704 | 0.0909% | 0.81493 |  | 0.132% | 1.24336 | 0.08345% | 0.69231 |  | 0.131% | 1.20756 | 0.08289% | 0.71483
0.1593% | 4.07893 | 0.107% | 2.6891 |  | 0.1573% | 4.09183 | 0.1102% | 2.69337 |  | 0.1564% | 3.92661 | 0.1109% | 2.73782 |  | 0.1831% | 1.13133 | 0.1324% | 0.81369 |  | 0.193% | 1.25076 | 0.1438% | 0.94242 |  | 0.1833% | 1.1098 | 0.1367% | 0.83249 |  | 0.1752% | 1.23907 | 0.1277% | 0.85972 |  | 0.1767% | 1.11998 | 0.1239% | 0.79301 |  | 0.1596% | 3.79022 | 0.1076% | 2.64637 |  | 0.1588% | 3.82877 | 0.1138% | 2.67952 |  | 0.1819% | 3.50734 | 0.1368% | 2.70765 |  | 0.1279% | 3.83566 | 0.07604% | 1.79591 |  | 0.1492% | 1.29773 | 0.1013% | 0.8341 |  | 0.1455% | 1.26159 | 0.09714% | 0.85948 |  | 0.1318% | 1.29045 | 0.08327% | 0.7394 |  | 0.1344% | 1.2514 | 0.08626% | 0.75867
0.1605% | 4.22988 | 0.1082% | 2.84005 |  | 0.1634% | 4.23269 | 0.1163% | 2.83423 |  | 0.1645% | 4.06759 | 0.1189% | 2.8788 |  | 0.1889% | 1.17234 | 0.1382% | 0.8547 |  | 0.2027% | 1.29216 | 0.1535% | 0.98382 |  | 0.1905% | 1.15001 | 0.1439% | 0.8727 |  | 0.1777% | 1.27669 | 0.1302% | 0.89734 |  | 0.1856% | 1.15569 | 0.1328% | 0.82872 |  | 0.1654% | 3.92207 | 0.1134% | 2.77822 |  | 0.1669% | 3.97328 | 0.1219% | 2.82403 |  | 0.1912% | 3.63225 | 0.1461% | 2.83256 |  | 0.131% | 3.96886 | 0.0792% | 1.92911 |  | 0.1516% | 1.34166 | 0.1036% | 0.87803 |  | 0.1589% | 1.30601 | 0.1105% | 0.9039 |  | 0.1384% | 1.33377 | 0.08985% | 0.78272 |  | 0.1401% | 1.29674 | 0.09194% | 0.80401
0.1699% | 4.36816 | 0.1176% | 2.97833 |  | 0.1692% | 4.38848 | 0.1221% | 2.99002 |  | 0.1686% | 4.20393 | 0.123% | 3.01514 |  | 0.1948% | 1.20963 | 0.1441% | 0.89199 |  | 0.2108% | 1.33968 | 0.1616% | 1.03134 |  | 0.195% | 1.18538 | 0.1484% | 0.90807 |  | 0.1893% | 1.32276 | 0.1418% | 0.94341 |  | 0.1951% | 1.18759 | 0.1422% | 0.86062 |  | 0.1713% | 4.06138 | 0.1193% | 2.91753 |  | 0.1707% | 4.11037 | 0.1256% | 2.96112 |  | 0.1919% | 3.76299 | 0.1468% | 2.9633 |  | 0.1348% | 4.11488 | 0.08298% | 2.07513 |  | 0.1582% | 1.38667 | 0.1102% | 0.92304 |  | 0.1636% | 1.34678 | 0.1152% | 0.94467 |  | 0.1461% | 1.37778 | 0.09751% | 0.82673 |  | 0.149% | 1.3382 | 0.1008% | 0.84547
0.175% | 4.51432 | 0.1227% | 3.12449 |  | 0.1719% | 4.53321 | 0.1248% | 3.13475 |  | 0.1738% | 4.35437 | 0.1282% | 3.16558 |  | 0.2069% | 1.24873 | 0.1562% | 0.93109 |  | 0.2168% | 1.37824 | 0.1676% | 1.0699 |  | 0.2021% | 1.22288 | 0.1556% | 0.94557 |  | 0.1946% | 1.36002 | 0.1471% | 0.98067 |  | 0.1992% | 1.21952 | 0.1464% | 0.89255 |  | 0.1783% | 4.20236 | 0.1263% | 3.05851 |  | 0.1785% | 4.24214 | 0.1335% | 3.09289 |  | 0.1967% | 3.88771 | 0.1516% | 3.08802 |  | 0.136% | 4.25506 | 0.08411% | 2.21531 |  | 0.1615% | 1.43304 | 0.1135% | 0.96941 |  | 0.1702% | 1.39272 | 0.1218% | 0.99061 |  | 0.1493% | 1.42485 | 0.1008% | 0.8738 |  | 0.1519% | 1.38147 | 0.1038% | 0.88874
0.1754% | 4.66764 | 0.1231% | 3.27781 |  | 0.1773% | 4.67375 | 0.1302% | 3.27529 |  | 0.1793% | 4.4954 | 0.1337% | 3.30661 |  | 0.2151% | 1.28638 | 0.1644% | 0.96874 |  | 0.2224% | 1.41803 | 0.1732% | 1.10969 |  | 0.2105% | 1.26332 | 0.1639% | 0.98601 |  | 0.1984% | 1.40039 | 0.1509% | 1.02104 |  | 0.2077% | 1.24779 | 0.1549% | 0.92082 |  | 0.1883% | 4.33211 | 0.1363% | 3.18826 |  | 0.1826% | 4.38224 | 0.1376% | 3.23299 |  | 0.2052% | 4.01019 | 0.1601% | 3.2105 |  | 0.1549% | 4.38606 | 0.103% | 2.34631 |  | 0.1644% | 1.47632 | 0.1164% | 1.01269 |  | 0.1744% | 1.43683 | 0.126% | 1.03472 |  | 0.1535% | 1.46575 | 0.105% | 0.9147 |  | 0.1569% | 1.42636 | 0.1088% | 0.93363
0.1821% | 4.80459 | 0.1298% | 3.41476 |  | 0.1829% | 4.82927 | 0.1358% | 3.43081 |  | 0.1817% | 4.63365 | 0.1361% | 3.44486 |  | 0.2174% | 1.32659 | 0.1668% | 1.00895 |  | 0.2308% | 1.4633 | 0.1816% | 1.15496 |  | 0.2158% | 1.29827 | 0.1692% | 1.02096 |  | 0.2106% | 1.44519 | 0.1631% | 1.06584 |  | 0.2129% | 1.27701 | 0.16% | 0.95004 |  | 0.1938% | 4.47254 | 0.1418% | 3.32869 |  | 0.1863% | 4.52174 | 0.1413% | 3.37249 |  | 0.2127% | 4.14121 | 0.1676% | 3.34152 |  | 0.1605% | 4.53296 | 0.1087% | 2.49321 |  | 0.1702% | 1.52145 | 0.1222% | 1.05782 |  | 0.1765% | 1.47583 | 0.1281% | 1.07372 |  | 0.159% | 1.51341 | 0.1105% | 0.96236 |  | 0.1612% | 1.46644 | 0.1131% | 0.97371
0.1881% | 4.95233 | 0.1358% | 3.5625 |  | 0.1882% | 4.97421 | 0.1411% | 3.57575 |  | 0.1875% | 4.78147 | 0.1419% | 3.59268 |  | 0.2235% | 1.36045 | 0.1728% | 1.04281 |  | 0.2382% | 1.49533 | 0.189% | 1.18699 |  | 0.2262% | 1.33428 | 0.1796% | 1.05697 |  | 0.2195% | 1.48607 | 0.172% | 1.10672 |  | 0.2192% | 1.30487 | 0.1663% | 0.9779 |  | 0.1949% | 4.61572 | 0.1429% | 3.47187 |  | 0.1914% | 4.64947 | 0.1464% | 3.50022 |  | 0.2142% | 4.26814 | 0.1691% | 3.46845 |  | 0.1619% | 4.67265 | 0.11% | 2.6329 |  | 0.1772% | 1.56756 | 0.1293% | 1.10393 |  | 0.1842% | 1.52336 | 0.1358% | 1.12125 |  | 0.1614% | 1.55772 | 0.1128% | 1.00667 |  | 0.1652% | 1.51071 | 0.1171% | 1.01798
0.1887% | 5.10833 | 0.1364% | 3.7185 |  | 0.1943% | 5.11268 | 0.1472% | 3.71422 |  | 0.1918% | 4.92608 | 0.1462% | 3.73729 |  | 0.2325% | 1.40149 | 0.1818% | 1.08385 |  | 0.2396% | 1.53645 | 0.1904% | 1.22811 |  | 0.232% | 1.37444 | 0.1854% | 1.09713 |  | 0.2251% | 1.52377 | 0.1776% | 1.14442 |  | 0.2259% | 1.33551 | 0.173% | 1.00854 |  | 0.1983% | 4.74508 | 0.1463% | 3.60123 |  | 0.1992% | 4.79072 | 0.1542% | 3.64147 |  | 0.2247% | 4.39051 | 0.1796% | 3.59082 |  | 0.1692% | 4.80682 | 0.1174% | 2.76707 |  | 0.1813% | 1.61087 | 0.1333% | 1.14724 |  | 0.1851% | 1.56592 | 0.1367% | 1.16381 |  | 0.1646% | 1.59845 | 0.1161% | 1.0474 |  | 0.1694% | 1.55575 | 0.1213% | 1.06302
0.1923% | 5.24456 | 0.14% | 3.85473 |  | 0.1966% | 5.26443 | 0.1495% | 3.86597 |  | 0.1943% | 5.0611 | 0.1487% | 3.87231 |  | 0.2398% | 1.43682 | 0.1891% | 1.11918 |  | 0.2512% | 1.58131 | 0.202% | 1.27297 |  | 0.2373% | 1.40602 | 0.1907% | 1.12871 |  | 0.2278% | 1.56427 | 0.1803% | 1.18492 |  | 0.2306% | 1.36935 | 0.1778% | 1.04238 |  | 0.2031% | 4.88231 | 0.1511% | 3.73846 |  | 0.2022% | 4.93235 | 0.1571% | 3.7831 |  | 0.2291% | 4.52202 | 0.184% | 3.72233 |  | 0.1693% | 4.95355 | 0.1175% | 2.9138 |  | 0.1895% | 1.65315 | 0.1415% | 1.18952 |  | 0.1911% | 1.60542 | 0.1427% | 1.20331 |  | 0.1708% | 1.6435 | 0.1222% | 1.09245 |  | 0.1721% | 1.59599 | 0.1239% | 1.10326
0.1954% | 5.3934 | 0.1432% | 4.00357 |  | 0.2014% | 5.41093 | 0.1543% | 4.01247 |  | 0.2023% | 5.20706 | 0.1567% | 4.01827 |  | 0.2402% | 1.46849 | 0.1895% | 1.15085 |  | 0.2556% | 1.6187 | 0.2064% | 1.31036 |  | 0.2381% | 1.44492 | 0.1915% | 1.16761 |  | 0.2308% | 1.60819 | 0.1833% | 1.22884 |  | 0.2355% | 1.40598 | 0.1827% | 1.07901 |  | 0.2067% | 5.02429 | 0.1547% | 3.88044 |  | 0.2068% | 5.06051 | 0.1617% | 3.91126 |  | 0.2367% | 4.64775 | 0.1916% | 3.84806 |  | 0.1778% | 5.09286 | 0.1259% | 3.05311 |  | 0.1973% | 1.69875 | 0.1493% | 1.23512 |  | 0.1935% | 1.65202 | 0.1451% | 1.24991 |  | 0.1725% | 1.68815 | 0.1239% | 1.1371 |  | 0.1737% | 1.63791 | 0.1255% | 1.14518
0.2009% | 5.54824 | 0.1486% | 4.15841 |  | 0.2074% | 5.551 | 0.1603% | 4.15254 |  | 0.2087% | 5.34995 | 0.1631% | 4.16116 |  | 0.2439% | 1.50876 | 0.1933% | 1.19112 |  | 0.2637% | 1.65818 | 0.2145% | 1.34984 |  | 0.2468% | 1.48417 | 0.2002% | 1.20686 |  | 0.2462% | 1.64413 | 0.1986% | 1.26478 |  | 0.2403% | 1.4384 | 0.1875% | 1.11143 |  | 0.2141% | 5.15148 | 0.1621% | 4.00763 |  | 0.2193% | 5.20057 | 0.1742% | 4.05132 |  | 0.2388% | 4.76699 | 0.1937% | 3.9673 |  | 0.1891% | 5.22581 | 0.1372% | 3.18606 |  | 0.1999% | 1.74413 | 0.1519% | 1.2805 |  | 0.1959% | 1.69461 | 0.1475% | 1.2925 |  | 0.1741% | 1.72828 | 0.1255% | 1.17723 |  | 0.1725% | 1.6845 | 0.1243% | 1.19177
0.2061% | 5.68316 | 0.1538% | 4.29333 |  | 0.2167% | 5.69877 | 0.1696% | 4.30031 |  | 0.2171% | 5.48856 | 0.1715% | 4.29977 |  | 0.2538% | 1.54391 | 0.2031% | 1.22627 |  | 0.2679% | 1.7057 | 0.2187% | 1.39736 |  | 0.2523% | 1.51725 | 0.2057% | 1.23994 |  | 0.2456% | 1.68417 | 0.198% | 1.30482 |  | 0.249% | 1.4723 | 0.1962% | 1.14533 |  | 0.2197% | 5.28752 | 0.1676% | 4.14367 |  | 0.2131% | 5.34485 | 0.1681% | 4.1956 |  | 0.2478% | 4.89633 | 0.2027% | 4.09664 |  | 0.1898% | 5.3685 | 0.138% | 3.32875 |  | 0.2053% | 1.7848 | 0.1573% | 1.32117 |  | 0.2027% | 1.73285 | 0.1543% | 1.33074 |  | 0.1808% | 1.77472 | 0.1323% | 1.22367 |  | 0.1804% | 1.72279 | 0.1323% | 1.23006
0.2143% | 5.8324 | 0.162% | 4.44257 |  | 0.2204% | 5.84718 | 0.1733% | 4.44872 |  | 0.217% | 5.63015 | 0.1714% | 4.44136 |  | 0.2573% | 1.58286 | 0.2066% | 1.26522 |  | 0.2788% | 1.74539 | 0.2296% | 1.43705 |  | 0.2617% | 1.55516 | 0.2151% | 1.27785 |  | 0.2558% | 1.72592 | 0.2082% | 1.34657 |  | 0.2551% | 1.50827 | 0.2023% | 1.1813 |  | 0.2281% | 5.42887 | 0.176% | 4.28502 |  | 0.2229% | 5.4739 | 0.1779% | 4.32465 |  | 0.2587% | 5.02734 | 0.2136% | 4.22765 |  | 0.196% | 5.50933 | 0.1442% | 3.46958 |  | 0.211% | 1.83026 | 0.163% | 1.36663 |  | 0.2065% | 1.77976 | 0.1582% | 1.37765 |  | 0.1842% | 1.81687 | 0.1356% | 1.26582 |  | 0.1868% | 1.76666 | 0.1387% | 1.27393
0.2191% | 5.9838 | 0.1668% | 4.59397 |  | 0.2257% | 5.98586 | 0.1786% | 4.5874 |  | 0.2274% | 5.77579 | 0.1818% | 4.587 |  | 0.2645% | 1.62051 | 0.2139% | 1.30287 |  | 0.2842% | 1.78679 | 0.235% | 1.47845 |  | 0.2676% | 1.5957 | 0.221% | 1.31839 |  | 0.2544% | 1.76386 | 0.2069% | 1.38451 |  | 0.258% | 1.54385 | 0.2052% | 1.21688 |  | 0.2341% | 5.55538 | 0.1821% | 4.41153 |  | 0.231% | 5.61401 | 0.1859% | 4.46476 |  | 0.2631% | 5.14418 | 0.218% | 4.34449 |  | 0.1913% | 5.64255 | 0.1394% | 3.6028 |  | 0.211% | 1.8763 | 0.163% | 1.41267 |  | 0.2114% | 1.82044 | 0.1631% | 1.41833 |  | 0.1874% | 1.85735 | 0.1389% | 1.3063 |  | 0.1872% | 1.81127 | 0.1391% | 1.31854
0.2271% | 6.12196 | 0.1748% | 4.73213 |  | 0.235% | 6.13021 | 0.188% | 4.73175 |  | 0.2335% | 5.91429 | 0.1879% | 4.7255 |  | 0.2749% | 1.65712 | 0.2242% | 1.33948 |  | 0.2895% | 1.83294 | 0.2403% | 1.5246 |  | 0.2735% | 1.62863 | 0.2269% | 1.35132 |  | 0.2682% | 1.80333 | 0.2207% | 1.42398 |  | 0.2688% | 1.57485 | 0.2159% | 1.24788 |  | 0.2402% | 5.69142 | 0.1882% | 4.54757 |  | 0.2381% | 5.75516 | 0.1931% | 4.60591 |  | 0.2689% | 5.27105 | 0.2239% | 4.47136 |  | 0.1975% | 5.78185 | 0.1457% | 3.7421 |  | 0.219% | 1.91747 | 0.171% | 1.45384 |  | 0.2134% | 1.86111 | 0.165% | 1.459 |  | 0.1955% | 1.90385 | 0.147% | 1.3528 |  | 0.1918% | 1.85163 | 0.1437% | 1.3589
0.2338% | 6.2698 | 0.1815% | 4.87997 |  | 0.2382% | 6.27835 | 0.1911% | 4.87989 |  | 0.2402% | 6.05461 | 0.1946% | 4.86582 |  | 0.2804% | 1.69271 | 0.2297% | 1.37507 |  | 0.2971% | 1.87031 | 0.2479% | 1.56197 |  | 0.2801% | 1.66676 | 0.2335% | 1.38945 |  | 0.2733% | 1.84703 | 0.2257% | 1.46768 |  | 0.2761% | 1.61062 | 0.2233% | 1.28365 |  | 0.2466% | 5.8323 | 0.1946% | 4.68845 |  | 0.2415% | 5.88323 | 0.1964% | 4.73398 |  | 0.2706% | 5.40157 | 0.2255% | 4.60188 |  | 0.2072% | 5.92374 | 0.1554% | 3.88399 |  | 0.2216% | 1.96202 | 0.1736% | 1.49839 |  | 0.2263% | 1.90491 | 0.1779% | 1.5028 |  | 0.2037% | 1.94775 | 0.1552% | 1.3967 |  | 0.2032% | 1.89225 | 0.1551% | 1.39952
0.2386% | 6.41919 | 0.1863% | 5.02936 |  | 0.2429% | 6.42153 | 0.1958% | 5.02307 |  | 0.2457% | 6.20051 | 0.2001% | 5.01172 |  | 0.2917% | 1.73253 | 0.241% | 1.41489 |  | 0.307% | 1.91697 | 0.2578% | 1.60863 |  | 0.2844% | 1.70372 | 0.2378% | 1.42641 |  | 0.2774% | 1.88373 | 0.2299% | 1.50438 |  | 0.2799% | 1.64705 | 0.227% | 1.32008 |  | 0.2514% | 5.95947 | 0.1994% | 4.81562 |  | 0.248% | 6.02109 | 0.2029% | 4.87184 |  | 0.2804% | 5.51797 | 0.2353% | 4.71828 |  | 0.2213% | 6.06001 | 0.1695% | 4.02026 |  | 0.2267% | 2.00876 | 0.1787% | 1.54513 |  | 0.2241% | 1.94668 | 0.1757% | 1.54457 |  | 0.2046% | 1.987 | 0.1561% | 1.43595 |  | 0.2089% | 1.93812 | 0.1608% | 1.44539
0.2408% | 6.55604 | 0.1885% | 5.16621 |  | 0.2445% | 6.5636 | 0.1974% | 5.16514 |  | 0.2499% | 6.3416 | 0.2044% | 5.15281 |  | 0.2939% | 1.77111 | 0.2432% | 1.45347 |  | 0.3146% | 1.95544 | 0.2654% | 1.6471 |  | 0.2926% | 1.73832 | 0.246% | 1.46101 |  | 0.2866% | 1.92634 | 0.2391% | 1.54699 |  | 0.2878% | 1.6783 | 0.235% | 1.35133 |  | 0.2551% | 6.09331 | 0.2031% | 4.94946 |  | 0.2542% | 6.16419 | 0.2091% | 5.01494 |  | 0.2836% | 5.64054 | 0.2385% | 4.84085 |  | 0.2234% | 6.19691 | 0.1715% | 4.15716 |  | 0.2357% | 2.04949 | 0.1877% | 1.58586 |  | 0.2311% | 1.98584 | 0.1827% | 1.58373 |  | 0.2112% | 2.03432 | 0.1626% | 1.48327 |  | 0.2109% | 1.97666 | 0.1628% | 1.48393
0.2442% | 6.70702 | 0.1919% | 5.31719 |  | 0.255% | 6.71305 | 0.2079% | 5.31459 |  | 0.254% | 6.47639 | 0.2084% | 5.2876 |  | 0.2981% | 1.80651 | 0.2474% | 1.48887 |  | 0.3178% | 1.992 | 0.2686% | 1.68366 |  | 0.299% | 1.77723 | 0.2524% | 1.49992 |  | 0.2906% | 1.96669 | 0.243% | 1.58734 |  | 0.2932% | 1.71394 | 0.2404% | 1.38697 |  | 0.2594% | 6.22845 | 0.2073% | 5.0846 |  | 0.2599% | 6.29253 | 0.2148% | 5.14328 |  | 0.2873% | 5.77008 | 0.2422% | 4.97039 |  | 0.2293% | 6.33855 | 0.1775% | 4.2988 |  | 0.2376% | 2.09335 | 0.1897% | 1.62972 |  | 0.2335% | 2.02947 | 0.1852% | 1.62736 |  | 0.2188% | 2.07714 | 0.1702% | 1.52609 |  | 0.2177% | 2.02023 | 0.1696% | 1.5275
0.251% | 6.85209 | 0.1987% | 5.46226 |  | 0.2578% | 6.85901 | 0.2107% | 5.46055 |  | 0.2591% | 6.62078 | 0.2135% | 5.43199 |  | 0.3052% | 1.84387 | 0.2545% | 1.52623 |  | 0.3194% | 2.03818 | 0.2702% | 1.72984 |  | 0.3047% | 1.81671 | 0.2581% | 1.5394 |  | 0.2969% | 2.00613 | 0.2494% | 1.62678 |  | 0.2973% | 1.7515 | 0.2445% | 1.42453 |  | 0.2645% | 6.35186 | 0.2124% | 5.20801 |  | 0.2651% | 6.43045 | 0.22% | 5.2812 |  | 0.2953% | 5.88361 | 0.2502% | 5.08392 |  | 0.2407% | 6.47535 | 0.1889% | 4.4356 |  | 0.245% | 2.14 | 0.197% | 1.67637 |  | 0.2452% | 2.07098 | 0.1969% | 1.66887 |  | 0.2203% | 2.1175 | 0.1718% | 1.56645 |  | 0.2198% | 2.06135 | 0.1716% | 1.56862
0.2539% | 6.99023 | 0.2016% | 5.6004 |  | 0.2614% | 6.99705 | 0.2143% | 5.59859 |  | 0.2598% | 6.76557 | 0.2142% | 5.57678 |  | 0.3083% | 1.88111 | 0.2576% | 1.56347 |  | 0.3319% | 2.07868 | 0.2827% | 1.77034 |  | 0.3118% | 1.84905 | 0.2652% | 1.57174 |  | 0.2978% | 2.04382 | 0.2503% | 1.66447 |  | 0.3012% | 1.78468 | 0.2484% | 1.45771 |  | 0.2678% | 6.479 | 0.2158% | 5.33515 |  | 0.2699% | 6.57296 | 0.2249% | 5.42371 |  | 0.3033% | 6.00687 | 0.2582% | 5.20718 |  | 0.2459% | 6.6089 | 0.194% | 4.56915 |  | 0.2517% | 2.18059 | 0.2037% | 1.71696 |  | 0.2435% | 2.11251 | 0.1952% | 1.7104 |  | 0.2212% | 2.16099 | 0.1727% | 1.60994 |  | 0.2272% | 2.10138 | 0.179% | 1.60865
0.2581% | 7.14208 | 0.2058% | 5.75225 |  | 0.2636% | 7.14617 | 0.2165% | 5.74771 |  | 0.2664% | 6.89879 | 0.2208% | 5.71 |  | 0.3177% | 1.91914 | 0.267% | 1.6015 |  | 0.3338% | 2.11725 | 0.2846% | 1.80891 |  | 0.3151% | 1.88722 | 0.2685% | 1.60991 |  | 0.3082% | 2.08527 | 0.2607% | 1.70592 |  | 0.3082% | 1.82138 | 0.2554% | 1.49441 |  | 0.2715% | 6.60703 | 0.2195% | 5.46318 |  | 0.2717% | 6.69939 | 0.2266% | 5.55014 |  | 0.3032% | 6.13528 | 0.2581% | 5.33559 |  | 0.2478% | 6.75094 | 0.1959% | 4.71119 |  | 0.2591% | 2.22341 | 0.2111% | 1.75978 |  | 0.2506% | 2.15355 | 0.2022% | 1.75144 |  | 0.2248% | 2.20466 | 0.1762% | 1.65361 |  | 0.2339% | 2.14417 | 0.1857% | 1.65144
0.2625% | 7.28566 | 0.2102% | 5.89583 |  | 0.2665% | 7.29451 | 0.2194% | 5.89605 |  | 0.27% | 7.04141 | 0.2244% | 5.85262 |  | 0.3162% | 1.95198 | 0.2656% | 1.63434 |  | 0.3433% | 2.15986 | 0.2941% | 1.85152 |  | 0.3229% | 1.92352 | 0.2764% | 1.64621 |  | 0.3149% | 2.12467 | 0.2674% | 1.74532 |  | 0.3111% | 1.85698 | 0.2583% | 1.53001 |  | 0.2755% | 6.73084 | 0.2234% | 5.58699 |  | 0.2775% | 6.83613 | 0.2325% | 5.68688 |  | 0.3141% | 6.24893 | 0.269% | 5.44924 |  | 0.2492% | 6.89036 | 0.1974% | 4.85061 |  | 0.2622% | 2.26899 | 0.2142% | 1.80536 |  | 0.2516% | 2.19715 | 0.2033% | 1.79504 |  | 0.2294% | 2.24266 | 0.1808% | 1.69161 |  | 0.2363% | 2.18734 | 0.1881% | 1.69461
0.2665% | 7.42345 | 0.2142% | 6.03362 |  | 0.2749% | 7.43044 | 0.2278% | 6.03198 |  | 0.2748% | 7.18631 | 0.2292% | 5.99752 |  | 0.3282% | 1.98915 | 0.2775% | 1.67151 |  | 0.3519% | 2.20431 | 0.3027% | 1.89597 |  | 0.3275% | 1.95858 | 0.2809% | 1.68127 |  | 0.32% | 2.16178 | 0.2724% | 1.78243 |  | 0.3183% | 1.89246 | 0.2654% | 1.56549 |  | 0.2789% | 6.86751 | 0.2269% | 5.72366 |  | 0.2792% | 6.97461 | 0.2341% | 5.82536 |  | 0.3186% | 6.37385 | 0.2735% | 5.57416 |  | 0.2552% | 7.02106 | 0.2034% | 4.98131 |  | 0.2669% | 2.30909 | 0.2189% | 1.84546 |  | 0.2579% | 2.23697 | 0.2096% | 1.83486 |  | 0.238% | 2.28717 | 0.1894% | 1.73612 |  | 0.2392% | 2.22502 | 0.1911% | 1.73229
0.2762% | 7.5745 | 0.2239% | 6.18467 |  | 0.281% | 7.57565 | 0.2339% | 6.17719 |  | 0.2742% | 7.31703 | 0.2286% | 6.12824 |  | 0.3375% | 2.02677 | 0.2868% | 1.70913 |  | 0.3522% | 2.23937 | 0.303% | 1.93103 |  | 0.3358% | 1.99539 | 0.2892% | 1.71808 |  | 0.3274% | 2.20602 | 0.2799% | 1.82667 |  | 0.3254% | 1.92324 | 0.2725% | 1.59627 |  | 0.2873% | 7.0001 | 0.2352% | 5.85625 |  | 0.2838% | 7.10365 | 0.2388% | 5.9544 |  | 0.3246% | 6.50267 | 0.2795% | 5.70298 |  | 0.259% | 7.16266 | 0.2072% | 5.12291 |  | 0.2706% | 2.35395 | 0.2226% | 1.89032 |  | 0.2598% | 2.27873 | 0.2115% | 1.87662 |  | 0.2403% | 2.32899 | 0.1918% | 1.77794 |  | 0.2469% | 2.26973 | 0.1988% | 1.777
0.2822% | 7.71823 | 0.2299% | 6.3284 |  | 0.286% | 7.72662 | 0.2389% | 6.32816 |  | 0.2787% | 7.46046 | 0.2332% | 6.27167 |  | 0.3424% | 2.06155 | 0.2917% | 1.74391 |  | 0.3644% | 2.28186 | 0.3152% | 1.97352 |  | 0.345% | 2.03421 | 0.2984% | 1.7569 |  | 0.3365% | 2.24394 | 0.289% | 1.86459 |  | 0.3325% | 1.96095 | 0.2797% | 1.63398 |  | 0.2915% | 7.12429 | 0.2395% | 5.98044 |  | 0.291% | 7.24154 | 0.246% | 6.09229 |  | 0.3337% | 6.61599 | 0.2886% | 5.8163 |  | 0.265% | 7.30177 | 0.2131% | 5.26202 |  | 0.2759% | 2.39791 | 0.2279% | 1.93428 |  | 0.2647% | 2.32078 | 0.2163% | 1.91867 |  | 0.2481% | 2.3707 | 0.1996% | 1.81965 |  | 0.2488% | 2.31087 | 0.2006% | 1.81814
0.2898% | 7.8559 | 0.2375% | 6.46607 |  | 0.295% | 7.86063 | 0.2479% | 6.46217 |  | 0.2924% | 7.60486 | 0.2469% | 6.41607 |  | 0.3531% | 2.09716 | 0.3024% | 1.77952 |  | 0.3725% | 2.323 | 0.3233% | 2.01466 |  | 0.3499% | 2.06728 | 0.3034% | 1.78997 |  | 0.3378% | 2.28109 | 0.2902% | 1.90174 |  | 0.3398% | 1.99771 | 0.2869% | 1.67074 |  | 0.3012% | 7.26126 | 0.2492% | 6.11741 |  | 0.298% | 7.3781 | 0.253% | 6.22885 |  | 0.3386% | 6.74133 | 0.2935% | 5.94164 |  | 0.2685% | 7.43128 | 0.2167% | 5.39153 |  | 0.2822% | 2.43822 | 0.2342% | 1.97459 |  | 0.2682% | 2.36278 | 0.2198% | 1.96067 |  | 0.2511% | 2.4118 | 0.2025% | 1.86075 |  | 0.251% | 2.34874 | 0.2029% | 1.85601
0.2973% | 8.00528 | 0.245% | 6.61545 |  | 0.2958% | 8.00503 | 0.2487% | 6.60657 |  | 0.2997% | 7.73669 | 0.2541% | 6.5479 |  | 0.3588% | 2.13981 | 0.3081% | 1.82217 |  | 0.3792% | 2.36158 | 0.33% | 2.05324 |  | 0.3558% | 2.10401 | 0.3092% | 1.8267 |  | 0.3499% | 2.31968 | 0.3024% | 1.94033 |  | 0.3412% | 2.02816 | 0.2884% | 1.70119 |  | 0.3057% | 7.3928 | 0.2537% | 6.24895 |  | 0.306% | 7.50603 | 0.261% | 6.35678 |  | 0.3431% | 6.86621 | 0.298% | 6.06652 |  | 0.2786% | 7.56976 | 0.2267% | 5.53001 |  | 0.2825% | 2.48087 | 0.2345% | 2.01724 |  | 0.2723% | 2.40186 | 0.2239% | 1.99975 |  | 0.2542% | 2.45486 | 0.2057% | 1.90381 |  | 0.2632% | 2.39259 | 0.215% | 1.89986
0.3049% | 8.14689 | 0.2526% | 6.75706 |  | 0.3061% | 8.1574 | 0.259% | 6.75894 |  | 0.3056% | 7.87736 | 0.26% | 6.68857 |  | 0.3669% | 2.17547 | 0.3162% | 1.85783 |  | 0.3856% | 2.40507 | 0.3364% | 2.09673 |  | 0.3599% | 2.13836 | 0.3133% | 1.86105 |  | 0.3514% | 2.35905 | 0.3039% | 1.9797 |  | 0.3503% | 2.06296 | 0.2975% | 1.73599 |  | 0.313% | 7.51959 | 0.2609% | 6.37574 |  | 0.3104% | 7.64574 | 0.2654% | 6.49649 |  | 0.3455% | 6.98224 | 0.3004% | 6.18255 |  | 0.2796% | 7.71426 | 0.2278% | 5.67451 |  | 0.2891% | 2.52625 | 0.2411% | 2.06262 |  | 0.2808% | 2.44548 | 0.2325% | 2.04337 |  | 0.263% | 2.49683 | 0.2145% | 1.94578 |  | 0.2651% | 2.43478 | 0.217% | 1.94205
0.3073% | 8.2816 | 0.255% | 6.89177 |  | 0.3112% | 8.28884 | 0.2641% | 6.89038 |  | 0.3077% | 8.02277 | 0.2622% | 6.83398 |  | 0.3661% | 2.21022 | 0.3154% | 1.89258 |  | 0.3871% | 2.44639 | 0.3379% | 2.13805 |  | 0.3647% | 2.1724 | 0.3181% | 1.89509 |  | 0.3592% | 2.39691 | 0.3117% | 2.01756 |  | 0.3556% | 2.09974 | 0.3027% | 1.77277 |  | 0.3201% | 7.65782 | 0.2681% | 6.51397 |  | 0.3156% | 7.78014 | 0.2706% | 6.63089 |  | 0.3562% | 7.1078 | 0.3111% | 6.30811 |  | 0.2858% | 7.84263 | 0.234% | 5.80288 |  | 0.295% | 2.5652 | 0.247% | 2.10157 |  | 0.2917% | 2.48688 | 0.2433% | 2.08477 |  | 0.269% | 2.53862 | 0.2204% | 1.98757 |  | 0.2713% | 2.47176 | 0.2232% | 1.97903
0.3127% | 8.43205 | 0.2604% | 7.04222 |  | 0.3163% | 8.4337 | 0.2692% | 7.03524 |  | 0.3153% | 8.15262 | 0.2698% | 6.96383 |  | 0.3743% | 2.24778 | 0.3236% | 1.93014 |  | 0.3973% | 2.48205 | 0.3481% | 2.17371 |  | 0.3709% | 2.21198 | 0.3243% | 1.93467 |  | 0.3617% | 2.43919 | 0.3142% | 2.05984 |  | 0.3615% | 2.13057 | 0.3087% | 1.8036 |  | 0.3189% | 7.78777 | 0.2669% | 6.64392 |  | 0.3238% | 7.90612 | 0.2787% | 6.75687 |  | 0.3594% | 7.23094 | 0.3144% | 6.43125 |  | 0.2941% | 7.98045 | 0.2423% | 5.9407 |  | 0.2999% | 2.60879 | 0.2519% | 2.14516 |  | 0.2933% | 2.52454 | 0.245% | 2.12243 |  | 0.2774% | 2.58091 | 0.2288% | 2.02986 |  | 0.2827% | 2.51679 | 0.2345% | 2.02406
0.3189% | 8.57453 | 0.2666% | 7.1847 |  | 0.317% | 8.58357 | 0.2699% | 7.18511 |  | 0.3194% | 8.29165 | 0.2738% | 7.10286 |  | 0.3819% | 2.28276 | 0.3313% | 1.96512 |  | 0.4033% | 2.52386 | 0.3541% | 2.21552 |  | 0.3796% | 2.24562 | 0.333% | 1.96831 |  | 0.3668% | 2.47716 | 0.3193% | 2.09781 |  | 0.3649% | 2.166 | 0.3121% | 1.83903 |  | 0.3273% | 7.91345 | 0.2753% | 6.7696 |  | 0.327% | 8.04656 | 0.282% | 6.89731 |  | 0.3626% | 7.34518 | 0.3175% | 6.54549 |  | 0.2962% | 8.12545 | 0.2444% | 6.0857 |  | 0.3071% | 2.65025 | 0.2591% | 2.18662 |  | 0.3065% | 2.56623 | 0.2581% | 2.16412 |  | 0.2806% | 2.62402 | 0.2321% | 2.07297 |  | 0.285% | 2.55553 | 0.2369% | 2.0628
0.3255% | 8.70862 | 0.2732% | 7.31879 |  | 0.3245% | 8.71831 | 0.2774% | 7.31985 |  | 0.3224% | 8.43856 | 0.2768% | 7.24977 |  | 0.3887% | 2.31797 | 0.338% | 2.00033 |  | 0.4099% | 2.56573 | 0.3607% | 2.25739 |  | 0.3875% | 2.28037 | 0.3409% | 2.00306 |  | 0.3781% | 2.51129 | 0.3305% | 2.13194 |  | 0.3706% | 2.20361 | 0.3177% | 1.87664 |  | 0.3359% | 8.05248 | 0.2839% | 6.90863 |  | 0.3299% | 8.17936 | 0.2849% | 7.03011 |  | 0.3703% | 7.47372 | 0.3252% | 6.67403 |  | 0.3048% | 8.25358 | 0.2529% | 6.21383 |  | 0.3144% | 2.69222 | 0.2664% | 2.22859 |  | 0.311% | 2.61072 | 0.2626% | 2.20861 |  | 0.2866% | 2.66344 | 0.238% | 2.11239 |  | 0.2875% | 2.59441 | 0.2393% | 2.10168
0.3234% | 8.85626 | 0.2711% | 7.46643 |  | 0.3284% | 8.86177 | 0.2813% | 7.46331 |  | 0.3315% | 8.56779 | 0.2859% | 7.379 |  | 0.3944% | 2.3572 | 0.3437% | 2.03956 |  | 0.42% | 2.60211 | 0.3708% | 2.29377 |  | 0.3952% | 2.31698 | 0.3486% | 2.03967 |  | 0.3799% | 2.55235 | 0.3323% | 2.173 |  | 0.3773% | 2.23394 | 0.3245% | 1.90697 |  | 0.3382% | 8.18318 | 0.2861% | 7.03933 |  | 0.3358% | 8.30651 | 0.2908% | 7.15726 |  | 0.3779% | 7.59281 | 0.3328% | 6.79312 |  | 0.3082% | 8.39087 | 0.2564% | 6.35112 |  | 0.3175% | 2.73498 | 0.2696% | 2.27135 |  | 0.3154% | 2.64773 | 0.267% | 2.24562 |  | 0.2904% | 2.70675 | 0.2419% | 2.1557 |  | 0.2917% | 2.63885 | 0.2436% | 2.14612
0.3313% | 8.99983 | 0.279% | 7.61 |  | 0.3303% | 9.01195 | 0.2832% | 7.61349 |  | 0.3346% | 8.70542 | 0.289% | 7.51663 |  | 0.4011% | 2.38923 | 0.3504% | 2.07159 |  | 0.4255% | 2.64333 | 0.3763% | 2.33499 |  | 0.4017% | 2.35353 | 0.3551% | 2.07622 |  | 0.3886% | 2.59344 | 0.3411% | 2.21409 |  | 0.3836% | 2.26456 | 0.3307% | 1.93759 |  | 0.3423% | 8.30764 | 0.2903% | 7.16379 |  | 0.3394% | 8.44587 | 0.2943% | 7.29662 |  | 0.3803% | 7.7082 | 0.3352% | 6.90851 |  | 0.3153% | 8.53598 | 0.2635% | 6.49623 |  | 0.3259% | 2.77668 | 0.2779% | 2.31305 |  | 0.3168% | 2.68994 | 0.2685% | 2.28783 |  | 0.2977% | 2.75052 | 0.2492% | 2.19947 |  | 0.2951% | 2.67733 | 0.247% | 2.1846
0.3343% | 9.13365 | 0.282% | 7.74382 |  | 0.3374% | 9.14658 | 0.2903% | 7.74812 |  | 0.3382% | 8.84806 | 0.2927% | 7.65927 |  | 0.4085% | 2.426 | 0.3578% | 2.10836 |  | 0.4319% | 2.68454 | 0.3827% | 2.3762 |  | 0.4083% | 2.38482 | 0.3617% | 2.10751 |  | 0.4004% | 2.63183 | 0.3529% | 2.25248 |  | 0.3898% | 2.30596 | 0.3369% | 1.97899 |  | 0.3456% | 8.44297 | 0.2936% | 7.29912 |  | 0.3438% | 8.57967 | 0.2987% | 7.43042 |  | 0.3877% | 7.83635 | 0.3427% | 7.03666 |  | 0.3201% | 8.66305 | 0.2682% | 6.6233 |  | 0.3302% | 2.81718 | 0.2823% | 2.35355 |  | 0.3254% | 2.73318 | 0.2771% | 2.33107 |  | 0.3003% | 2.78964 | 0.2517% | 2.23859 |  | 0.3013% | 2.716 | 0.2531% | 2.22327
0.3396% | 9.27823 | 0.2873% | 7.8884 |  | 0.3451% | 9.28852 | 0.298% | 7.89006 |  | 0.3457% | 8.97737 | 0.3002% | 7.78858 |  | 0.4134% | 2.46511 | 0.3627% | 2.14747 |  | 0.4431% | 2.72053 | 0.3939% | 2.41219 |  | 0.4144% | 2.4234 | 0.3678% | 2.14609 |  | 0.4007% | 2.66839 | 0.3532% | 2.28904 |  | 0.3978% | 2.33619 | 0.345% | 2.00922 |  | 0.3514% | 8.57617 | 0.2994% | 7.43232 |  | 0.3504% | 8.70352 | 0.3054% | 7.55427 |  | 0.3953% | 7.95595 | 0.3502% | 7.15626 |  | 0.3231% | 8.79914 | 0.2712% | 6.75939 |  | 0.3353% | 2.86046 | 0.2873% | 2.39683 |  | 0.3234% | 2.77064 | 0.275% | 2.36853 |  | 0.3041% | 2.83198 | 0.2556% | 2.28093 |  | 0.3055% | 2.75823 | 0.2573% | 2.2655
0.344% | 9.42186 | 0.2917% | 8.03203 |  | 0.3529% | 9.43835 | 0.3059% | 8.03989 |  | 0.3503% | 9.11645 | 0.3047% | 7.92766 |  | 0.4248% | 2.4995 | 0.3741% | 2.18186 |  | 0.4501% | 2.76173 | 0.4009% | 2.45339 |  | 0.4157% | 2.4572 | 0.3691% | 2.17989 |  | 0.4054% | 2.70989 | 0.3579% | 2.33054 |  | 0.4069% | 2.36845 | 0.3541% | 2.04148 |  | 0.3582% | 8.70158 | 0.3062% | 7.55773 |  | 0.3545% | 8.84278 | 0.3095% | 7.69353 |  | 0.4039% | 8.07079 | 0.3588% | 7.2711 |  | 0.3293% | 8.94239 | 0.2775% | 6.90264 |  | 0.3434% | 2.90098 | 0.2954% | 2.43735 |  | 0.3326% | 2.81119 | 0.2842% | 2.40908 |  | 0.3068% | 2.87753 | 0.2583% | 2.32648 |  | 0.3065% | 2.79876 | 0.2583% | 2.30603
0.3539% | 9.55817 | 0.3016% | 8.16834 |  | 0.3616% | 9.57087 | 0.3145% | 8.17241 |  | 0.3584% | 9.25761 | 0.3128% | 8.06882 |  | 0.4274% | 2.5332 | 0.3768% | 2.21556 |  | 0.454% | 2.80334 | 0.4048% | 2.495 |  | 0.4264% | 2.49299 | 0.3798% | 2.21568 |  | 0.417% | 2.74572 | 0.3695% | 2.36637 |  | 0.4102% | 2.40854 | 0.3574% | 2.08157 |  | 0.3653% | 8.83428 | 0.3132% | 7.69043 |  | 0.3608% | 8.97532 | 0.3157% | 7.82607 |  | 0.4087% | 8.19725 | 0.3637% | 7.39756 |  | 0.3311% | 9.06949 | 0.2792% | 7.02974 |  | 0.3443% | 2.94201 | 0.2963% | 2.47838 |  | 0.3351% | 2.85505 | 0.2867% | 2.45294 |  | 0.3103% | 2.91435 | 0.2617% | 2.3633 |  | 0.3124% | 2.83737 | 0.2642% | 2.34464
0.3618% | 9.69936 | 0.3095% | 8.30953 |  | 0.3675% | 9.71386 | 0.3204% | 8.3154 |  | 0.3666% | 9.38857 | 0.321% | 8.19978 |  | 0.4343% | 2.57559 | 0.3836% | 2.25795 |  | 0.4629% | 2.83922 | 0.4137% | 2.53088 |  | 0.4326% | 2.52792 | 0.386% | 2.25061 |  | 0.4259% | 2.77985 | 0.3784% | 2.4005 |  | 0.4197% | 2.43515 | 0.3669% | 2.10818 |  | 0.3621% | 8.96966 | 0.3101% | 7.82581 |  | 0.3678% | 9.10122 | 0.3228% | 7.95197 |  | 0.4147% | 8.31898 | 0.3696% | 7.51929 |  | 0.341% | 9.20624 | 0.2891% | 7.16649 |  | 0.351% | 2.98438 | 0.303% | 2.52075 |  | 0.3404% | 2.89233 | 0.2921% | 2.49022 |  | 0.317% | 2.95728 | 0.2685% | 2.40623 |  | 0.3224% | 2.87903 | 0.2742% | 2.3863
0.3652% | 9.84525 | 0.3129% | 8.45542 |  | 0.3701% | 9.85714 | 0.323% | 8.45868 |  | 0.3709% | 9.52655 | 0.3253% | 8.33776 |  | 0.44% | 2.60376 | 0.3893% | 2.28612 |  | 0.4657% | 2.88195 | 0.4165% | 2.57361 |  | 0.4378% | 2.56492 | 0.3912% | 2.28761 |  | 0.4236% | 2.82342 | 0.3761% | 2.44407 |  | 0.4208% | 2.46977 | 0.368% | 2.1428 |  | 0.3797% | 9.09282 | 0.3277% | 7.94897 |  | 0.3789% | 9.23846 | 0.3338% | 8.08921 |  | 0.4206% | 8.43255 | 0.3755% | 7.63286 |  | 0.3504% | 9.34752 | 0.2985% | 7.30777 |  | 0.3543% | 3.02649 | 0.3063% | 2.56286 |  | 0.3449% | 2.93325 | 0.2965% | 2.53114 |  | 0.3205% | 3.0009 | 0.272% | 2.44985 |  | 0.3229% | 2.92029 | 0.2748% | 2.42756
0.3727% | 9.98177 | 0.3204% | 8.59194 |  | 0.3777% | 9.99175 | 0.3306% | 8.59329 |  | 0.3758% | 9.6664 | 0.3302% | 8.47761 |  | 0.4485% | 2.63912 | 0.3978% | 2.32148 |  | 0.4721% | 2.92015 | 0.4229% | 2.61181 |  | 0.4452% | 2.59515 | 0.3986% | 2.31784 |  | 0.435% | 2.85799 | 0.3875% | 2.47864 |  | 0.4263% | 2.51062 | 0.3734% | 2.18365 |  | 0.3889% | 9.22408 | 0.3368% | 8.08023 |  | 0.3775% | 9.37263 | 0.3325% | 8.22338 |  | 0.4291% | 8.55767 | 0.3841% | 7.75798 |  | 0.3473% | 9.47283 | 0.2955% | 7.43308 |  | 0.3591% | 3.06516 | 0.3112% | 2.60153 |  | 0.3514% | 2.9755 | 0.303% | 2.57339 |  | 0.3388% | 3.03925 | 0.2902% | 2.4882 |  | 0.3287% | 2.95956 | 0.2806% | 2.46683
0.3808% | 10.12209 | 0.3285% | 8.73226 |  | 0.3854% | 10.13658 | 0.3383% | 8.73812 |  | 0.3832% | 9.7949 | 0.3376% | 8.60611 |  | 0.4568% | 2.67893 | 0.4061% | 2.36129 |  | 0.4791% | 2.96042 | 0.4299% | 2.65208 |  | 0.4548% | 2.63337 | 0.4082% | 2.35606 |  | 0.4347% | 2.89692 | 0.3871% | 2.51757 |  | 0.4352% | 2.53978 | 0.3824% | 2.21281 |  | 0.3918% | 9.35679 | 0.3397% | 8.21294 |  | 0.3823% | 9.49815 | 0.3372% | 8.3489 |  | 0.4313% | 8.6765 | 0.3862% | 7.87681 |  | 0.3554% | 9.6096 | 0.3036% | 7.56985 |  | 0.3679% | 3.11011 | 0.3199% | 2.64648 |  | 0.3566% | 3.01295 | 0.3083% | 2.61084 |  | 0.3335% | 3.0813 | 0.2849% | 2.53025 |  | 0.3339% | 2.99783 | 0.2858% | 2.5051
0.3801% | 10.26416 | 0.3278% | 8.87433 |  | 0.3848% | 10.27929 | 0.3377% | 8.88083 |  | 0.3901% | 9.93683 | 0.3445% | 8.74804 |  | 0.4595% | 2.71011 | 0.4088% | 2.39247 |  | 0.4894% | 2.99816 | 0.4402% | 2.68982 |  | 0.4616% | 2.66886 | 0.415% | 2.39155 |  | 0.4482% | 2.93667 | 0.4007% | 2.55732 |  | 0.4401% | 2.57334 | 0.3873% | 2.24637 |  | 0.3951% | 9.48447 | 0.343% | 8.34062 |  | 0.3926% | 9.63225 | 0.3476% | 8.483 |  | 0.4391% | 8.78974 | 0.394% | 7.99005 |  | 0.3624% | 9.74778 | 0.3106% | 7.70803 |  | 0.37% | 3.15079 | 0.322% | 2.68716 |  | 0.3621% | 3.05363 | 0.3137% | 2.65152 |  | 0.3397% | 3.12548 | 0.2912% | 2.57443 |  | 0.339% | 3.0403 | 0.2908% | 2.54757
0.3901% | 10.40274 | 0.3378% | 9.01291 |  | 0.3929% | 10.41378 | 0.3458% | 9.01532 |  | 0.3972% | 10.07311 | 0.3517% | 8.88432 |  | 0.4649% | 2.74647 | 0.4142% | 2.42883 |  | 0.4941% | 3.03904 | 0.4449% | 2.7307 |  | 0.4663% | 2.70166 | 0.4198% | 2.42435 |  | 0.449% | 2.97413 | 0.4015% | 2.59478 |  | 0.446% | 2.60887 | 0.3932% | 2.2819 |  | 0.4003% | 9.61209 | 0.3482% | 8.46824 |  | 0.3954% | 9.76926 | 0.3504% | 8.62001 |  | 0.4441% | 8.91261 | 0.399% | 8.11292 |  | 0.3708% | 9.87478 | 0.3189% | 7.83503 |  | 0.3815% | 3.19065 | 0.3335% | 2.72702 |  | 0.3684% | 3.09675 | 0.32% | 2.69464 |  | 0.3458% | 3.16348 | 0.2972% | 2.61243 |  | 0.3466% | 3.07798 | 0.2985% | 2.58525
0.3862% | 10.5387 | 0.3339% | 9.14887 |  | 0.3969% | 10.55658 | 0.3498% | 9.15812 |  | 0.3991% | 10.20272 | 0.3536% | 9.01393 |  | 0.472% | 2.78448 | 0.4213% | 2.46684 |  | 0.504% | 3.07937 | 0.4548% | 2.77103 |  | 0.474% | 2.73893 | 0.4274% | 2.46162 |  | 0.4627% | 3.0117 | 0.4152% | 2.63235 |  | 0.4534% | 2.63767 | 0.4005% | 2.3107 |  | 0.4037% | 9.746 | 0.3517% | 8.60215 |  | 0.4057% | 9.8943 | 0.3606% | 8.74505 |  | 0.4491% | 9.03368 | 0.404% | 8.23399 |  | 0.3796% | 10.01338 | 0.3278% | 7.97363 |  | 0.3846% | 3.23287 | 0.3367% | 2.76924 |  | 0.3749% | 3.13301 | 0.3265% | 2.7309 |  | 0.3448% | 3.20565 | 0.2962% | 2.6546 |  | 0.3491% | 3.11688 | 0.301% | 2.62415
0.3971% | 10.68377 | 0.3448% | 9.29394 |  | 0.4011% | 10.69718 | 0.354% | 9.29872 |  | 0.4016% | 10.34376 | 0.356% | 9.15497 |  | 0.481% | 2.81537 | 0.4303% | 2.49773 |  | 0.5083% | 3.11429 | 0.4591% | 2.80595 |  | 0.4817% | 2.7734 | 0.4351% | 2.49609 |  | 0.4617% | 3.0523 | 0.4142% | 2.67295 |  | 0.4638% | 2.67613 | 0.411% | 2.34916 |  | 0.4106% | 9.8747 | 0.3586% | 8.73085 |  | 0.4056% | 10.02608 | 0.3606% | 8.87683 |  | 0.4557% | 9.14645 | 0.4106% | 8.34676 |  | 0.3868% | 10.14856 | 0.335% | 8.10881 |  | 0.3908% | 3.27641 | 0.3428% | 2.81278 |  | 0.3808% | 3.17385 | 0.3324% | 2.77174 |  | 0.3521% | 3.24791 | 0.3036% | 2.69686 |  | 0.3554% | 3.15774 | 0.3073% | 2.66501
0.4071% | 10.82487 | 0.3549% | 9.43504 |  | 0.4063% | 10.82844 | 0.3592% | 9.42998 |  | 0.4089% | 10.47991 | 0.3633% | 9.29112 |  | 0.4848% | 2.85119 | 0.4341% | 2.53355 |  | 0.5213% | 3.15416 | 0.4721% | 2.84582 |  | 0.4871% | 2.80909 | 0.4405% | 2.53178 |  | 0.4773% | 3.0864 | 0.4298% | 2.70705 |  | 0.4682% | 2.71084 | 0.4154% | 2.38387 |  | 0.4148% | 10.00087 | 0.3628% | 8.85702 |  | 0.4181% | 10.15987 | 0.3731% | 9.01062 |  | 0.4613% | 9.26663 | 0.4162% | 8.46694 |  | 0.3874% | 10.27471 | 0.3356% | 8.23496 |  | 0.3955% | 3.3136 | 0.3475% | 2.84997 |  | 0.3841% | 3.21516 | 0.3357% | 2.81305 |  | 0.3572% | 3.28597 | 0.3087% | 2.73492 |  | 0.3526% | 3.19812 | 0.3045% | 2.70539
0.4008% | 10.95791 | 0.3485% | 9.56808 |  | 0.4115% | 10.97618 | 0.3644% | 9.57772 |  | 0.4125% | 10.60716 | 0.3669% | 9.41837 |  | 0.4928% | 2.88687 | 0.4421% | 2.56923 |  | 0.5246% | 3.19531 | 0.4754% | 2.88697 |  | 0.4921% | 2.84497 | 0.4455% | 2.56766 |  | 0.4778% | 3.12495 | 0.4303% | 2.7456 |  | 0.4688% | 2.73897 | 0.4159% | 2.412 |  | 0.423% | 10.13406 | 0.3709% | 8.99021 |  | 0.4167% | 10.28754 | 0.3716% | 9.13829 |  | 0.4709% | 9.38882 | 0.4258% | 8.58913 |  | 0.3954% | 10.41483 | 0.3436% | 8.37508 |  | 0.3979% | 3.35664 | 0.3499% | 2.89301 |  | 0.3911% | 3.25265 | 0.3427% | 2.85054 |  | 0.3582% | 3.32777 | 0.3097% | 2.77672 |  | 0.3644% | 3.23593 | 0.3163% | 2.7432
0.4032% | 11.10011 | 0.3509% | 9.71028 |  | 0.4175% | 11.1147 | 0.3704% | 9.71624 |  | 0.4199% | 10.74861 | 0.3743% | 9.55982 |  | 0.5015% | 2.91772 | 0.4508% | 2.60008 |  | 0.5324% | 3.22908 | 0.4832% | 2.92074 |  | 0.4968% | 2.87498 | 0.4502% | 2.59767 |  | 0.4828% | 3.16288 | 0.4353% | 2.78353 |  | 0.4792% | 2.77567 | 0.4264% | 2.4487 |  | 0.4272% | 10.26367 | 0.3752% | 9.11982 |  | 0.4251% | 10.41582 | 0.3801% | 9.26657 |  | 0.4777% | 9.5005 | 0.4326% | 8.70081 |  | 0.3995% | 10.54766 | 0.3477% | 8.50791 |  | 0.4041% | 3.39941 | 0.3561% | 2.93578 |  | 0.3955% | 3.29395 | 0.3471% | 2.89184 |  | 0.3612% | 3.37078 | 0.3127% | 2.81973 |  | 0.3651% | 3.27868 | 0.3169% | 2.78595
0.41% | 11.24393 | 0.3577% | 9.8541 |  | 0.422% | 11.24732 | 0.3749% | 9.84886 |  | 0.4257% | 10.88343 | 0.3801% | 9.69464 |  | 0.5048% | 2.95659 | 0.4541% | 2.63895 |  | 0.5401% | 3.2699 | 0.4909% | 2.96156 |  | 0.5057% | 2.91316 | 0.4592% | 2.63585 |  | 0.4935% | 3.19538 | 0.446% | 2.81603 |  | 0.4809% | 2.80901 | 0.428% | 2.48204 |  | 0.4311% | 10.38728 | 0.379% | 9.24343 |  | 0.4357% | 10.54932 | 0.3906% | 9.40007 |  | 0.4841% | 9.61861 | 0.439% | 8.81892 |  | 0.4063% | 10.67369 | 0.3544% | 8.63394 |  | 0.4108% | 3.43728 | 0.3628% | 2.97365 |  | 0.4019% | 3.33423 | 0.3536% | 2.93212 |  | 0.3655% | 3.40842 | 0.3169% | 2.85737 |  | 0.3698% | 3.31715 | 0.3216% | 2.82442
0.4142% | 11.37339 | 0.3619% | 9.98356 |  | 0.4321% | 11.39206 | 0.385% | 9.9936 |  | 0.4286% | 11.00915 | 0.3831% | 9.82036 |  | 0.5106% | 2.99047 | 0.4599% | 2.67283 |  | 0.5479% | 3.31086 | 0.4987% | 3.00252 |  | 0.5115% | 2.94323 | 0.4649% | 2.66592 |  | 0.4945% | 3.23633 | 0.4469% | 2.85698 |  | 0.4888% | 2.84067 | 0.4359% | 2.5137 |  | 0.4402% | 10.51656 | 0.3882% | 9.37271 |  | 0.4368% | 10.67918 | 0.3918% | 9.52993 |  | 0.4927% | 9.74005 | 0.4476% | 8.94036 |  | 0.4106% | 10.8139 | 0.3588% | 8.77415 |  | 0.4087% | 3.47856 | 0.3607% | 3.01493 |  | 0.4054% | 3.37071 | 0.357% | 2.9686 |  | 0.37% | 3.45063 | 0.3215% | 2.89958 |  | 0.3715% | 3.35557 | 0.3233% | 2.86284
0.4215% | 11.51577 | 0.3692% | 10.12594 |  | 0.4394% | 11.53064 | 0.3923% | 10.13218 |  | 0.4419% | 11.1518 | 0.3963% | 9.96301 |  | 0.519% | 3.02228 | 0.4683% | 2.70464 |  | 0.5517% | 3.34454 | 0.5025% | 3.0362 |  | 0.5171% | 2.97968 | 0.4706% | 2.70237 |  | 0.4997% | 3.27163 | 0.4521% | 2.89228 |  | 0.4972% | 2.87617 | 0.4443% | 2.5492 |  | 0.447% | 10.64993 | 0.3949% | 9.50608 |  | 0.4423% | 10.80488 | 0.3972% | 9.65563 |  | 0.5015% | 9.85373 | 0.4564% | 9.05404 |  | 0.4156% | 10.94267 | 0.3638% | 8.90292 |  | 0.4183% | 3.52186 | 0.3703% | 3.05823 |  | 0.4062% | 3.41382 | 0.3579% | 3.01171 |  | 0.3759% | 3.49174 | 0.3274% | 2.94069 |  | 0.3786% | 3.39489 | 0.3304% | 2.90216
0.4212% | 11.66181 | 0.3689% | 10.27198 |  | 0.4436% | 11.66041 | 0.3965% | 10.26195 |  | 0.4441% | 11.28554 | 0.3985% | 10.09675 |  | 0.5264% | 3.05913 | 0.4757% | 2.74149 |  | 0.555% | 3.38511 | 0.5058% | 3.07677 |  | 0.5239% | 3.01577 | 0.4773% | 2.73846 |  | 0.5048% | 3.30616 | 0.4573% | 2.92681 |  | 0.497% | 2.90778 | 0.4442% | 2.58081 |  | 0.4488% | 10.77048 | 0.3967% | 9.62663 |  | 0.4499% | 10.9393 | 0.4048% | 9.79005 |  | 0.5013% | 9.96877 | 0.4563% | 9.16908 |  | 0.4216% | 11.06917 | 0.3697% | 9.02942 |  | 0.4188% | 3.55935 | 0.3708% | 3.09572 |  | 0.4099% | 3.45186 | 0.3615% | 3.04975 |  | 0.3766% | 3.53072 | 0.3281% | 2.97967 |  | 0.3784% | 3.4372 | 0.3303% | 2.94447
0.4425% | 11.79082 | 0.3902% | 10.40099 |  | 0.4498% | 11.80446 | 0.4027% | 10.406 |  | 0.4485% | 11.41341 | 0.403% | 10.22462 |  | 0.5325% | 3.09203 | 0.4818% | 2.77439 |  | 0.5621% | 3.42684 | 0.5129% | 3.1185 |  | 0.531% | 3.04689 | 0.4844% | 2.76958 |  | 0.5127% | 3.34681 | 0.4651% | 2.96746 |  | 0.4966% | 2.94118 | 0.4437% | 2.61421 |  | 0.4632% | 10.89951 | 0.4112% | 9.75566 |  | 0.4549% | 11.06898 | 0.4099% | 9.91973 |  | 0.51% | 10.08931 | 0.4649% | 9.28962 |  | 0.427% | 11.20766 | 0.3751% | 9.16791 |  | 0.4312% | 3.60166 | 0.3832% | 3.13803 |  | 0.4176% | 3.48795 | 0.3693% | 3.08584 |  | 0.3785% | 3.57239 | 0.33% | 3.02134 |  | 0.3898% | 3.47404 | 0.3417% | 2.98131
0.4418% | 11.92986 | 0.3895% | 10.54003 |  | 0.4559% | 11.94342 | 0.4088% | 10.54496 |  | 0.4558% | 11.55306 | 0.4102% | 10.36427 |  | 0.5405% | 3.12644 | 0.4898% | 2.8088 |  | 0.569% | 3.4619 | 0.5198% | 3.15356 |  | 0.5373% | 3.08129 | 0.4907% | 2.80398 |  | 0.5198% | 3.38339 | 0.4723% | 3.00404 |  | 0.5117% | 2.97487 | 0.4589% | 2.6479 |  | 0.4599% | 11.03353 | 0.4079% | 9.88968 |  | 0.4617% | 11.19384 | 0.4167% | 10.04459 |  | 0.5118% | 10.20578 | 0.4668% | 9.40609 |  | 0.4328% | 11.33858 | 0.3809% | 9.29883 |  | 0.4309% | 3.6441 | 0.3829% | 3.18047 |  | 0.4168% | 3.53117 | 0.3685% | 3.12906 |  | 0.3893% | 3.61355 | 0.3408% | 3.0625 |  | 0.3965% | 3.5136 | 0.3484% | 3.02087
0.4497% | 12.07649 | 0.3974% | 10.68666 |  | 0.4613% | 12.07126 | 0.4142% | 10.6728 |  | 0.4644% | 11.68607 | 0.4188% | 10.49728 |  | 0.5449% | 3.16242 | 0.4942% | 2.84478 |  | 0.5782% | 3.49857 | 0.529% | 3.19023 |  | 0.5427% | 3.11945 | 0.4961% | 2.84214 |  | 0.53% | 3.41673 | 0.4825% | 3.03738 |  | 0.513% | 3.00814 | 0.4602% | 2.68117 |  | 0.4653% | 11.15085 | 0.4133% | 10.007 |  | 0.4693% | 11.3263 | 0.4243% | 10.17705 |  | 0.5175% | 10.3168 | 0.4724% | 9.51711 |  | 0.4392% | 11.4637 | 0.3874% | 9.42395 |  | 0.4432% | 3.68304 | 0.3952% | 3.21941 |  | 0.42% | 3.56931 | 0.3717% | 3.1672 |  | 0.3978% | 3.65067 | 0.3493% | 3.09962 |  | 0.4034% | 3.55554 | 0.3553% | 3.06281
0.4526% | 12.20638 | 0.4003% | 10.81655 |  | 0.4649% | 12.21565 | 0.4178% | 10.81719 |  | 0.4682% | 11.8121 | 0.4226% | 10.62331 |  | 0.5506% | 3.19293 | 0.4999% | 2.87529 |  | 0.5898% | 3.54118 | 0.5406% | 3.23284 |  | 0.5482% | 3.14909 | 0.5016% | 2.87178 |  | 0.5347% | 3.45547 | 0.4871% | 3.07612 |  | 0.5281% | 3.03813 | 0.4753% | 2.71116 |  | 0.4738% | 11.28028 | 0.4218% | 10.13643 |  | 0.4735% | 11.45888 | 0.4285% | 10.30963 |  | 0.5256% | 10.43532 | 0.4805% | 9.63563 |  | 0.4475% | 11.60081 | 0.3957% | 9.56106 |  | 0.4453% | 3.72281 | 0.3973% | 3.25918 |  | 0.4227% | 3.60611 | 0.3744% | 3.204 |  | 0.4036% | 3.69438 | 0.355% | 3.14333 |  | 0.4008% | 3.59205 | 0.3527% | 3.09932
0.4581% | 12.345 | 0.4058% | 10.95517 |  | 0.4678% | 12.35372 | 0.4207% | 10.95526 |  | 0.4726% | 11.949 | 0.427% | 10.76021 |  | 0.5608% | 3.22261 | 0.5101% | 2.90497 |  | 0.593% | 3.5745 | 0.5438% | 3.26616 |  | 0.5533% | 3.18049 | 0.5067% | 2.90318 |  | 0.5423% | 3.49265 | 0.4947% | 3.1133 |  | 0.5263% | 3.0709 | 0.4735% | 2.74393 |  | 0.4812% | 11.41298 | 0.4291% | 10.26913 |  | 0.4729% | 11.58113 | 0.4279% | 10.43188 |  | 0.5302% | 10.55244 | 0.4851% | 9.75275 |  | 0.4505% | 11.73297 | 0.3986% | 9.69322 |  | 0.4503% | 3.7652 | 0.4023% | 3.30157 |  | 0.4358% | 3.64673 | 0.3874% | 3.24462 |  | 0.4062% | 3.73359 | 0.3576% | 3.18254 |  | 0.4113% | 3.63002 | 0.3632% | 3.13729
0.457% | 12.4886 | 0.4047% | 11.09877 |  | 0.4722% | 12.48398 | 0.4251% | 11.08552 |  | 0.4782% | 12.08371 | 0.4326% | 10.89492 |  | 0.5651% | 3.25996 | 0.5144% | 2.94232 |  | 0.5981% | 3.61139 | 0.5489% | 3.30305 |  | 0.5593% | 3.21869 | 0.5127% | 2.94138 |  | 0.5404% | 3.52586 | 0.4929% | 3.14651 |  | 0.5312% | 3.1076 | 0.4783% | 2.78063 |  | 0.4905% | 11.53324 | 0.4384% | 10.38939 |  | 0.4855% | 11.7132 | 0.4404% | 10.56395 |  | 0.5411% | 10.66117 | 0.4961% | 9.86148 |  | 0.456% | 11.85677 | 0.4041% | 9.81702 |  | 0.455% | 3.80403 | 0.407% | 3.3404 |  | 0.4373% | 3.68698 | 0.389% | 3.28487 |  | 0.4131% | 3.7713 | 0.3646% | 3.22025 |  | 0.414% | 3.67278 | 0.3659% | 3.18005
0.4672% | 12.61701 | 0.4149% | 11.22718 |  | 0.478% | 12.62659 | 0.4309% | 11.22813 |  | 0.4818% | 12.20972 | 0.4362% | 11.02093 |  | 0.5631% | 3.29509 | 0.5124% | 2.97745 |  | 0.6027% | 3.65267 | 0.5535% | 3.34433 |  | 0.565% | 3.24979 | 0.5184% | 2.97248 |  | 0.5545% | 3.56306 | 0.507% | 3.18371 |  | 0.5406% | 3.13574 | 0.4878% | 2.80877 |  | 0.485% | 11.65936 | 0.4329% | 10.51551 |  | 0.4872% | 11.84684 | 0.4422% | 10.69759 |  | 0.5438% | 10.77875 | 0.4987% | 9.97906 |  | 0.4637% | 11.99148 | 0.4119% | 9.95173 |  | 0.4617% | 3.84429 | 0.4137% | 3.38066 |  | 0.4455% | 3.72238 | 0.3972% | 3.32027 |  | 0.42% | 3.81347 | 0.3714% | 3.26242 |  | 0.4205% | 3.70845 | 0.3723% | 3.21572
0.4693% | 12.75586 | 0.417% | 11.36603 |  | 0.4916% | 12.76332 | 0.4445% | 11.36486 |  | 0.4885% | 12.3441 | 0.4429% | 11.15531 |  | 0.5754% | 3.32613 | 0.5247% | 3.00849 |  | 0.6106% | 3.68646 | 0.5614% | 3.37812 |  | 0.5725% | 3.28362 | 0.5259% | 3.00631 |  | 0.553% | 3.59962 | 0.5054% | 3.22027 |  | 0.5456% | 3.17051 | 0.4928% | 2.84354 |  | 0.4924% | 11.79237 | 0.4404% | 10.64852 |  | 0.4921% | 11.96733 | 0.4471% | 10.81808 |  | 0.5523% | 10.89665 | 0.5072% | 10.09696 |  | 0.4689% | 12.12404 | 0.417% | 10.08429 |  | 0.4624% | 3.8857 | 0.4144% | 3.42207 |  | 0.4456% | 3.76463 | 0.3972% | 3.36252 |  | 0.4187% | 3.85411 | 0.3702% | 3.30306 |  | 0.4205% | 3.74746 | 0.3724% | 3.25473
0.4753% | 12.90039 | 0.423% | 11.51056 |  | 0.4894% | 12.89381 | 0.4423% | 11.49535 |  | 0.4905% | 12.47957 | 0.445% | 11.29078 |  | 0.5795% | 3.36244 | 0.5288% | 3.0448 |  | 0.6141% | 3.7262 | 0.5649% | 3.41786 |  | 0.5758% | 3.32021 | 0.5292% | 3.0429 |  | 0.5544% | 3.6349 | 0.5069% | 3.25555 |  | 0.5491% | 3.20427 | 0.4963% | 2.8773 |  | 0.497% | 11.91097 | 0.445% | 10.76712 |  | 0.4923% | 12.09737 | 0.4472% | 10.94812 |  | 0.5575% | 11.00468 | 0.5124% | 10.20499 |  | 0.4751% | 12.25032 | 0.4233% | 10.21057 |  | 0.4693% | 3.92634 | 0.4214% | 3.46271 |  | 0.4542% | 3.80277 | 0.4059% | 3.40066 |  | 0.4262% | 3.89003 | 0.3777% | 3.33898 |  | 0.4344% | 3.78893 | 0.3863% | 3.2962
0.4753% | 13.02863 | 0.423% | 11.6388 |  | 0.4876% | 13.03131 | 0.4405% | 11.63285 |  | 0.4949% | 12.60894 | 0.4493% | 11.42015 |  | 0.5888% | 3.39538 | 0.5381% | 3.07774 |  | 0.6238% | 3.76491 | 0.5746% | 3.45657 |  | 0.5834% | 3.34987 | 0.5368% | 3.07256 |  | 0.5737% | 3.6705 | 0.5262% | 3.29115 |  | 0.5548% | 3.23712 | 0.502% | 2.91015 |  | 0.504% | 12.03684 | 0.452% | 10.89299 |  | 0.4904% | 12.23146 | 0.4454% | 11.08221 |  | 0.568% | 11.11997 | 0.5229% | 10.32028 |  | 0.4767% | 12.38253 | 0.4249% | 10.34278 |  | 0.4727% | 3.96504 | 0.4248% | 3.50141 |  | 0.4592% | 3.83915 | 0.4109% | 3.43704 |  | 0.4323% | 3.93212 | 0.3837% | 3.38107 |  | 0.4344% | 3.82481 | 0.3862% | 3.33208
0.4834% | 13.16713 | 0.4311% | 11.7773 |  | 0.4966% | 13.1694 | 0.4495% | 11.77094 |  | 0.5031% | 12.73817 | 0.4575% | 11.54938 |  | 0.5914% | 3.42614 | 0.5407% | 3.1085 |  | 0.63% | 3.80098 | 0.5808% | 3.49264 |  | 0.5934% | 3.38655 | 0.5468% | 3.10924 |  | 0.5704% | 3.71127 | 0.5228% | 3.33192 |  | 0.5614% | 3.26819 | 0.5085% | 2.94122 |  | 0.508% | 12.16929 | 0.456% | 11.02544 |  | 0.5076% | 12.35137 | 0.4626% | 11.20212 |  | 0.5726% | 11.23867 | 0.5275% | 10.43898 |  | 0.482% | 12.51754 | 0.4301% | 10.47779 |  | 0.4813% | 4.00573 | 0.4333% | 3.5421 |  | 0.4659% | 3.87996 | 0.4175% | 3.47785 |  | 0.4337% | 3.97247 | 0.3852% | 3.42142 |  | 0.4423% | 3.86492 | 0.3942% | 3.37219
0.492% | 13.30867 | 0.4397% | 11.91884 |  | 0.5036% | 13.30208 | 0.4565% | 11.90362 |  | 0.5074% | 12.87508 | 0.4618% | 11.68629 |  | 0.6009% | 3.46102 | 0.5502% | 3.14338 |  | 0.6374% | 3.83543 | 0.5882% | 3.52709 |  | 0.597% | 3.41933 | 0.5504% | 3.14202 |  | 0.5767% | 3.74283 | 0.5292% | 3.36348 |  | 0.5638% | 3.30228 | 0.5109% | 2.97531 |  | 0.5165% | 12.2869 | 0.4644% | 11.14305 |  | 0.5133% | 12.48052 | 0.4683% | 11.33127 |  | 0.5795% | 11.34291 | 0.5344% | 10.54322 |  | 0.494% | 12.64111 | 0.4421% | 10.60136 |  | 0.4836% | 4.04663 | 0.4356% | 3.583 |  | 0.4646% | 3.92001 | 0.4162% | 3.5179 |  | 0.4362% | 4.00981 | 0.3877% | 3.45876 |  | 0.4475% | 3.90411 | 0.3993% | 3.41138
0.503% | 13.4375 | 0.4507% | 12.04767 |  | 0.5135% | 13.43488 | 0.4664% | 12.03642 |  | 0.5132% | 13.00639 | 0.4676% | 11.8176 |  | 0.6062% | 3.49293 | 0.5555% | 3.17529 |  | 0.6414% | 3.87646 | 0.5922% | 3.56812 |  | 0.6005% | 3.45201 | 0.5539% | 3.1747 |  | 0.589% | 3.77826 | 0.5415% | 3.39891 |  | 0.5738% | 3.33197 | 0.521% | 3.005 |  | 0.5201% | 12.41289 | 0.4681% | 11.26904 |  | 0.5131% | 12.61373 | 0.4681% | 11.46448 |  | 0.5866% | 11.4579 | 0.5416% | 10.65821 |  | 0.4932% | 12.77159 | 0.4413% | 10.73184 |  | 0.4936% | 4.08461 | 0.4457% | 3.62098 |  | 0.4717% | 3.95573 | 0.4234% | 3.55362 |  | 0.443% | 4.05144 | 0.3944% | 3.50039 |  | 0.4461% | 3.94057 | 0.398% | 3.44784
0.5035% | 13.5757 | 0.4512% | 12.18587 |  | 0.515% | 13.57451 | 0.4679% | 12.17605 |  | 0.5215% | 13.13326 | 0.4759% | 11.94447 |  | 0.6142% | 3.52549 | 0.5636% | 3.20785 |  | 0.6513% | 3.91231 | 0.6021% | 3.60397 |  | 0.6091% | 3.48508 | 0.5625% | 3.20777 |  | 0.586% | 3.81712 | 0.5385% | 3.43777 |  | 0.5791% | 3.36321 | 0.5262% | 3.03624 |  | 0.526% | 12.54171 | 0.474% | 11.39786 |  | 0.5276% | 12.73326 | 0.4826% | 11.58401 |  | 0.5909% | 11.57767 | 0.5458% | 10.77798 |  | 0.4961% | 12.90769 | 0.4442% | 10.86794 |  | 0.4968% | 4.12413 | 0.4488% | 3.6605 |  | 0.4767% | 3.99552 | 0.4283% | 3.59341 |  | 0.4509% | 4.09214 | 0.4023% | 3.54109 |  | 0.4529% | 3.9794 | 0.4048% | 3.48667
0.5131% | 13.71371 | 0.4608% | 12.32388 |  | 0.5146% | 13.70951 | 0.4676% | 12.31105 |  | 0.5292% | 13.26927 | 0.4837% | 12.08048 |  | 0.6217% | 3.55723 | 0.571% | 3.23959 |  | 0.6634% | 3.94735 | 0.6142% | 3.63901 |  | 0.6138% | 3.52179 | 0.5672% | 3.24448 |  | 0.6013% | 3.85178 | 0.5538% | 3.47243 |  | 0.5835% | 3.39964 | 0.5306% | 3.07267 |  | 0.5345% | 12.6602 | 0.4825% | 11.51635 |  | 0.5303% | 12.86037 | 0.4853% | 11.71112 |  | 0.5947% | 11.68156 | 0.5497% | 10.88187 |  | 0.5002% | 13.03162 | 0.4483% | 10.99187 |  | 0.5035% | 4.16741 | 0.4555% | 3.70378 |  | 0.4774% | 4.03563 | 0.4291% | 3.63352 |  | 0.4531% | 4.12758 | 0.4045% | 3.57653 |  | 0.4576% | 4.01915 | 0.4095% | 3.52642
0.5202% | 13.84204 | 0.4679% | 12.45221 |  | 0.526% | 13.83919 | 0.4789% | 12.44073 |  | 0.5311% | 13.40294 | 0.4856% | 12.21415 |  | 0.6257% | 3.59172 | 0.575% | 3.27408 |  | 0.6652% | 3.98695 | 0.616% | 3.67861 |  | 0.6245% | 3.54794 | 0.578% | 3.27063 |  | 0.6044% | 3.88782 | 0.5568% | 3.50847 |  | 0.5956% | 3.431 | 0.5427% | 3.10403 |  | 0.5375% | 12.78751 | 0.4855% | 11.64366 |  | 0.5307% | 12.99345 | 0.4857% | 11.8442 |  | 0.6033% | 11.79337 | 0.5582% | 10.99368 |  | 0.5064% | 13.15907 | 0.4546% | 11.11932 |  | 0.5105% | 4.20395 | 0.4625% | 3.74032 |  | 0.4837% | 4.0713 | 0.4353% | 3.66919 |  | 0.4583% | 4.17024 | 0.4097% | 3.61919 |  | 0.4617% | 4.05496 | 0.4136% | 3.56223
0.5245% | 13.98187 | 0.4722% | 12.59204 |  | 0.5287% | 13.97768 | 0.4816% | 12.57922 |  | 0.5358% | 13.52858 | 0.4902% | 12.33979 |  | 0.6356% | 3.62591 | 0.5849% | 3.30827 |  | 0.6707% | 4.02217 | 0.6215% | 3.71383 |  | 0.6298% | 3.58326 | 0.5832% | 3.30595 |  | 0.6079% | 3.92501 | 0.5604% | 3.54566 |  | 0.6009% | 3.46117 | 0.548% | 3.1342 |  | 0.5428% | 12.91405 | 0.4908% | 11.7702 |  | 0.5397% | 13.11223 | 0.4946% | 11.96298 |  | 0.6062% | 11.91239 | 0.5611% | 11.1127 |  | 0.5177% | 13.29462 | 0.4659% | 11.25487 |  | 0.5131% | 4.24417 | 0.4651% | 3.78054 |  | 0.4958% | 4.10887 | 0.4475% | 3.70676 |  | 0.4681% | 4.20948 | 0.4196% | 3.65843 |  | 0.4715% | 4.09535 | 0.4234% | 3.60262
0.5297% | 14.11699 | 0.4774% | 12.72716 |  | 0.5338% | 14.11534 | 0.4867% | 12.71688 |  | 0.5416% | 13.66458 | 0.496% | 12.47579 |  | 0.6392% | 3.65624 | 0.5886% | 3.3386 |  | 0.6762% | 4.05795 | 0.627% | 3.74961 |  | 0.6328% | 3.61823 | 0.5862% | 3.34092 |  | 0.6183% | 3.95862 | 0.5708% | 3.57927 |  | 0.6088% | 3.49293 | 0.5559% | 3.16596 |  | 0.5439% | 13.03341 | 0.4918% | 11.88956 |  | 0.5438% | 13.24185 | 0.4987% | 12.0926 |  | 0.6133% | 12.0168 | 0.5682% | 11.21711 |  | 0.5237% | 13.42351 | 0.4719% | 11.38376 |  | 0.5172% | 4.28668 | 0.4692% | 3.82305 |  | 0.4983% | 4.14996 | 0.45% | 3.74785 |  | 0.4724% | 4.24695 | 0.4238% | 3.6959 |  | 0.4765% | 4.13345 | 0.4284% | 3.64072
0.5369% | 14.24572 | 0.4846% | 12.85589 |  | 0.5383% | 14.24235 | 0.4912% | 12.84389 |  | 0.5402% | 13.79953 | 0.4946% | 12.61074 |  | 0.6421% | 3.69332 | 0.5914% | 3.37568 |  | 0.6885% | 4.09407 | 0.6393% | 3.78573 |  | 0.6396% | 3.64578 | 0.593% | 3.36847 |  | 0.6224% | 3.99311 | 0.5749% | 3.61376 |  | 0.6123% | 3.52585 | 0.5595% | 3.19888 |  | 0.5553% | 13.1593 | 0.5033% | 12.01545 |  | 0.5458% | 13.37255 | 0.5007% | 12.2233 |  | 0.6197% | 12.12913 | 0.5747% | 11.32944 |  | 0.5268% | 13.54856 | 0.4749% | 11.50881 |  | 0.5241% | 4.32398 | 0.4762% | 3.86035 |  | 0.5054% | 4.18507 | 0.4571% | 3.78296 |  | 0.4778% | 4.28762 | 0.4292% | 3.73657 |  | 0.4808% | 4.17063 | 0.4326% | 3.6779
0.5395% | 14.38829 | 0.4872% | 12.99846 |  | 0.5475% | 14.37966 | 0.5004% | 12.9812 |  | 0.5473% | 13.92182 | 0.5018% | 12.73303 |  | 0.653% | 3.72319 | 0.6024% | 3.40555 |  | 0.6928% | 4.13095 | 0.6436% | 3.82261 |  | 0.6514% | 3.68061 | 0.6048% | 3.4033 |  | 0.6267% | 4.02751 | 0.5791% | 3.64816 |  | 0.6189% | 3.55729 | 0.566% | 3.23032 |  | 0.5574% | 13.28551 | 0.5053% | 12.14166 |  | 0.55% | 13.492 | 0.5049% | 12.34275 |  | 0.622% | 12.2432 | 0.577% | 11.44351 |  | 0.5313% | 13.68066 | 0.4795% | 11.64091 |  | 0.5261% | 4.36235 | 0.4781% | 3.89872 |  | 0.5125% | 4.22463 | 0.4642% | 3.82252 |  | 0.4877% | 4.32783 | 0.4392% | 3.77678 |  | 0.4815% | 4.20919 | 0.4334% | 3.71646
0.5422% | 14.52163 | 0.4899% | 13.1318 |  | 0.5475% | 14.51987 | 0.5004% | 13.12141 |  | 0.5518% | 14.05371 | 0.5062% | 12.86492 |  | 0.6588% | 3.75504 | 0.6081% | 3.4374 |  | 0.6978% | 4.16683 | 0.6486% | 3.85849 |  | 0.6568% | 3.71417 | 0.6102% | 3.43686 |  | 0.6388% | 4.06161 | 0.5913% | 3.68226 |  | 0.6219% | 3.58977 | 0.569% | 3.2628 |  | 0.5617% | 13.40229 | 0.5097% | 12.25844 |  | 0.5552% | 13.61902 | 0.5102% | 12.46977 |  | 0.6339% | 12.34684 | 0.5888% | 11.54715 |  | 0.5363% | 13.81093 | 0.4844% | 11.77118 |  | 0.5337% | 4.40529 | 0.4857% | 3.94166 |  | 0.5132% | 4.263 | 0.4648% | 3.86089 |  | 0.4923% | 4.36433 | 0.4437% | 3.81328 |  | 0.4936% | 4.24763 | 0.4455% | 3.7549
0.5471% | 14.64766 | 0.4948% | 13.25783 |  | 0.5531% | 14.64532 | 0.506% | 13.24686 |  | 0.5552% | 14.19136 | 0.5097% | 13.00257 |  | 0.6654% | 3.78895 | 0.6147% | 3.47131 |  | 0.7053% | 4.20482 | 0.6561% | 3.89648 |  | 0.6599% | 3.74281 | 0.6133% | 3.4655 |  | 0.6364% | 4.09906 | 0.5889% | 3.71971 |  | 0.6303% | 3.62317 | 0.5775% | 3.2962 |  | 0.5629% | 13.53186 | 0.5109% | 12.38801 |  | 0.5605% | 13.7485 | 0.5154% | 12.59925 |  | 0.6372% | 12.45999 | 0.5921% | 11.6603 |  | 0.5448% | 13.93462 | 0.493% | 11.89487 |  | 0.5369% | 4.44165 | 0.489% | 3.97802 |  | 0.523% | 4.30079 | 0.4747% | 3.89868 |  | 0.4939% | 4.40496 | 0.4453% | 3.85391 |  | 0.4887% | 4.28209 | 0.4405% | 3.78936
0.559% | 14.7896 | 0.5067% | 13.39977 |  | 0.5573% | 14.78262 | 0.5102% | 13.38416 |  | 0.5606% | 14.31256 | 0.515% | 13.12377 |  | 0.6715% | 3.82018 | 0.6208% | 3.50254 |  | 0.7112% | 4.2372 | 0.662% | 3.92886 |  | 0.668% | 3.77735 | 0.6214% | 3.50004 |  | 0.6426% | 4.13319 | 0.5951% | 3.75384 |  | 0.6346% | 3.65522 | 0.5817% | 3.32825 |  | 0.5695% | 13.65342 | 0.5175% | 12.50957 |  | 0.565% | 13.86614 | 0.52% | 12.71689 |  | 0.6453% | 12.57407 | 0.6002% | 11.77438 |  | 0.5461% | 14.0653 | 0.4943% | 12.02555 |  | 0.5418% | 4.48038 | 0.4938% | 4.01675 |  | 0.5275% | 4.33831 | 0.4791% | 3.9362 |  | 0.4938% | 4.44359 | 0.4452% | 3.89254 |  | 0.5027% | 4.32231 | 0.4545% | 3.82958
0.5591% | 14.92215 | 0.5068% | 13.53232 |  | 0.5674% | 14.92339 | 0.5203% | 13.52493 |  | 0.5701% | 14.44263 | 0.5246% | 13.25384 |  | 0.68% | 3.85367 | 0.6293% | 3.53603 |  | 0.7194% | 4.27758 | 0.6702% | 3.96924 |  | 0.6713% | 3.80874 | 0.6247% | 3.53143 |  | 0.659% | 4.17022 | 0.6115% | 3.79087 |  | 0.642% | 3.68607 | 0.5891% | 3.3591 |  | 0.5763% | 13.77246 | 0.5243% | 12.62861 |  | 0.5691% | 13.99389 | 0.5241% | 12.84464 |  | 0.6533% | 12.67753 | 0.6082% | 11.87784 |  | 0.5553% | 14.19745 | 0.5035% | 12.1577 |  | 0.5505% | 4.52285 | 0.5025% | 4.05922 |  | 0.5319% | 4.37766 | 0.4835% | 3.97555 |  | 0.5007% | 4.482 | 0.4521% | 3.93095 |  | 0.5029% | 4.36052 | 0.4548% | 3.86779
0.557% | 15.05096 | 0.5047% | 13.66113 |  | 0.5652% | 15.0468 | 0.5181% | 13.64834 |  | 0.5691% | 14.58156 | 0.5236% | 13.39277 |  | 0.6887% | 3.88378 | 0.638% | 3.56614 |  | 0.7262% | 4.3164 | 0.677% | 4.00806 |  | 0.6855% | 3.839 | 0.6389% | 3.56169 |  | 0.665% | 4.20288 | 0.6174% | 3.82353 |  | 0.6494% | 3.71832 | 0.5966% | 3.39135 |  | 0.5812% | 13.8994 | 0.5291% | 12.75555 |  | 0.5788% | 14.11876 | 0.5338% | 12.96951 |  | 0.6593% | 12.79015 | 0.6142% | 11.99046 |  | 0.5511% | 14.31866 | 0.4993% | 12.27891 |  | 0.5545% | 4.55959 | 0.5066% | 4.09596 |  | 0.5395% | 4.41512 | 0.4912% | 4.01301 |  | 0.5046% | 4.51957 | 0.4561% | 3.96852 |  | 0.5009% | 4.39556 | 0.4527% | 3.90283
0.5667% | 15.19267 | 0.5144% | 13.80284 |  | 0.5812% | 15.18022 | 0.5341% | 13.78176 |  | 0.5738% | 14.70265 | 0.5282% | 13.51386 |  | 0.6977% | 3.91805 | 0.647% | 3.60041 |  | 0.7356% | 4.34894 | 0.6864% | 4.0406 |  | 0.6895% | 3.87345 | 0.6429% | 3.59614 |  | 0.6665% | 4.23882 | 0.619% | 3.85947 |  | 0.6569% | 3.74997 | 0.604% | 3.423 |  | 0.59% | 14.02343 | 0.538% | 12.87958 |  | 0.5786% | 14.23723 | 0.5336% | 13.08798 |  | 0.6628% | 12.89982 | 0.6177% | 12.10013 |  | 0.5598% | 14.44788 | 0.508% | 12.40813 |  | 0.5607% | 4.59832 | 0.5127% | 4.13469 |  | 0.5417% | 4.45234 | 0.4933% | 4.05023 |  | 0.511% | 4.55905 | 0.4625% | 4.008 |  | 0.5101% | 4.43545 | 0.4619% | 3.94272
0.57% | 15.32674 | 0.5177% | 13.93691 |  | 0.5879% | 15.32188 | 0.5408% | 13.92342 |  | 0.5916% | 14.83229 | 0.546% | 13.6435 |  | 0.6994% | 3.94907 | 0.6487% | 3.63143 |  | 0.7454% | 4.38489 | 0.6962% | 4.07655 |  | 0.694% | 3.9049 | 0.6474% | 3.62759 |  | 0.6722% | 4.27785 | 0.6246% | 3.8985 |  | 0.6637% | 3.78127 | 0.6109% | 3.4543 |  | 0.5943% | 14.1391 | 0.5422% | 12.99525 |  | 0.5923% | 14.36672 | 0.5473% | 13.21747 |  | 0.6693% | 13.00239 | 0.6242% | 12.2027 |  | 0.5676% | 14.58336 | 0.5157% | 12.54361 |  | 0.5654% | 4.63949 | 0.5174% | 4.17586 |  | 0.548% | 4.49029 | 0.4997% | 4.08818 |  | 0.5116% | 4.59858 | 0.4631% | 4.04753 |  | 0.5126% | 4.47487 | 0.4645% | 3.98214
0.5798% | 15.45247 | 0.5275% | 14.06264 |  | 0.5967% | 15.44558 | 0.5496% | 14.04712 |  | 0.5939% | 14.96969 | 0.5483% | 13.7809 |  | 0.708% | 3.98009 | 0.6573% | 3.66245 |  | 0.7463% | 4.42008 | 0.6971% | 4.11174 |  | 0.6996% | 3.93668 | 0.653% | 3.65937 |  | 0.6788% | 4.30912 | 0.6313% | 3.92977 |  | 0.6711% | 3.8107 | 0.6183% | 3.48373 |  | 0.6043% | 14.26621 | 0.5522% | 13.12236 |  | 0.5968% | 14.49152 | 0.5517% | 13.34227 |  | 0.678% | 13.11463 | 0.6329% | 12.31494 |  | 0.5737% | 14.70247 | 0.5218% | 12.66272 |  | 0.5729% | 4.67617 | 0.5249% | 4.21254 |  | 0.5496% | 4.52963 | 0.5013% | 4.12752 |  | 0.5217% | 4.63752 | 0.4732% | 4.08647 |  | 0.5176% | 4.50799 | 0.4694% | 4.01526
0.5811% | 15.59104 | 0.5288% | 14.20121 |  | 0.5911% | 15.57807 | 0.544% | 14.17961 |  | 0.6004% | 15.09014 | 0.5548% | 13.90135 |  | 0.7128% | 4.0127 | 0.6621% | 3.69506 |  | 0.756% | 4.45561 | 0.7068% | 4.14727 |  | 0.7048% | 3.96759 | 0.6582% | 3.69028 |  | 0.6893% | 4.34419 | 0.6418% | 3.96484 |  | 0.6752% | 3.8417 | 0.6223% | 3.51473 |  | 0.6069% | 14.38938 | 0.5549% | 13.24553 |  | 0.6049% | 14.60776 | 0.5599% | 13.45851 |  | 0.6741% | 13.22256 | 0.629% | 12.42287 |  | 0.5786% | 14.83229 | 0.5267% | 12.79254 |  | 0.5788% | 4.71546 | 0.5309% | 4.25183 |  | 0.5537% | 4.56518 | 0.5054% | 4.16307 |  | 0.5208% | 4.67524 | 0.4722% | 4.12419 |  | 0.5219% | 4.54892 | 0.4737% | 4.05619
0.5917% | 15.7233 | 0.5394% | 14.33347 |  | 0.6015% | 15.71982 | 0.5545% | 14.32136 |  | 0.6035% | 15.21909 | 0.558% | 14.0303 |  | 0.7191% | 4.04406 | 0.6685% | 3.72642 |  | 0.7598% | 4.49172 | 0.7106% | 4.18338 |  | 0.7099% | 4.00058 | 0.6633% | 3.72327 |  | 0.6952% | 4.38262 | 0.6477% | 4.00327 |  | 0.6855% | 3.87275 | 0.6327% | 3.54578 |  | 0.6133% | 14.50351 | 0.5613% | 13.35966 |  | 0.6041% | 14.73923 | 0.559% | 13.58998 |  | 0.6871% | 13.32421 | 0.642% | 12.52452 |  | 0.5834% | 14.96952 | 0.5315% | 12.92977 |  | 0.5831% | 4.75554 | 0.5351% | 4.29191 |  | 0.5646% | 4.60339 | 0.5162% | 4.20128 |  | 0.5288% | 4.71649 | 0.4802% | 4.16544 |  | 0.5282% | 4.58538 | 0.48% | 4.09265
0.6039% | 15.85002 | 0.5516% | 14.46019 |  | 0.604% | 15.8435 | 0.5569% | 14.44504 |  | 0.6092% | 15.35471 | 0.5636% | 14.16592 |  | 0.7191% | 4.07628 | 0.6684% | 3.75864 |  | 0.7665% | 4.52915 | 0.7173% | 4.22081 |  | 0.7188% | 4.03016 | 0.6722% | 3.75285 |  | 0.6933% | 4.41267 | 0.6457% | 4.03332 |  | 0.6862% | 3.91065 | 0.6334% | 3.58368 |  | 0.6179% | 14.63132 | 0.5659% | 13.48747 |  | 0.6177% | 14.86053 | 0.5726% | 13.71128 |  | 0.6903% | 13.43719 | 0.6452% | 12.6375 |  | 0.5891% | 15.08693 | 0.5373% | 13.04718 |  | 0.587% | 4.79196 | 0.539% | 4.32833 |  | 0.5675% | 4.64291 | 0.5192% | 4.2408 |  | 0.5339% | 4.75247 | 0.4853% | 4.20142 |  | 0.537% | 4.62002 | 0.4889% | 4.12729
0.5987% | 15.98749 | 0.5464% | 14.59766 |  | 0.6052% | 15.9755 | 0.5581% | 14.57704 |  | 0.6125% | 15.4758 | 0.5669% | 14.28701 |  | 0.7367% | 4.10949 | 0.686% | 3.79185 |  | 0.7723% | 4.56373 | 0.7231% | 4.25539 |  | 0.7293% | 4.06366 | 0.6827% | 3.78635 |  | 0.6972% | 4.44577 | 0.6496% | 4.06642 |  | 0.6948% | 3.93494 | 0.642% | 3.60797 |  | 0.6146% | 14.75475 | 0.5625% | 13.6109 |  | 0.6152% | 14.97729 | 0.5701% | 13.82804 |  | 0.6941% | 13.54238 | 0.649% | 12.74269 |  | 0.5992% | 15.21557 | 0.5473% | 13.17582 |  | 0.5913% | 4.83221 | 0.5433% | 4.36858 |  | 0.567% | 4.67816 | 0.5186% | 4.27605 |  | 0.5425% | 4.79246 | 0.4939% | 4.24141 |  | 0.5399% | 4.65965 | 0.4918% | 4.16692
0.6059% | 16.12112 | 0.5536% | 14.73129 |  | 0.6162% | 16.11429 | 0.5691% | 14.71583 |  | 0.6194% | 15.60427 | 0.5738% | 14.41548 |  | 0.7355% | 4.13876 | 0.6848% | 3.82112 |  | 0.7828% | 4.60143 | 0.7336% | 4.29309 |  | 0.734% | 4.09392 | 0.6874% | 3.81661 |  | 0.7111% | 4.4841 | 0.6635% | 4.10475 |  | 0.7015% | 3.96927 | 0.6487% | 3.6423 |  | 0.6267% | 14.86971 | 0.5746% | 13.72586 |  | 0.6277% | 15.10479 | 0.5827% | 13.95554 |  | 0.7037% | 13.64307 | 0.6586% | 12.84338 |  | 0.6039% | 15.34939 | 0.552% | 13.30964 |  | 0.6005% | 4.8719 | 0.5525% | 4.40827 |  | 0.5785% | 4.71481 | 0.5302% | 4.3127 |  | 0.5416% | 4.83179 | 0.4931% | 4.28074 |  | 0.5452% | 4.69698 | 0.4971% | 4.20425
0.607% | 16.24829 | 0.5547% | 14.85846 |  | 0.617% | 16.23885 | 0.5699% | 14.84039 |  | 0.6225% | 15.73958 | 0.577% | 14.55079 |  | 0.742% | 4.17221 | 0.6914% | 3.85457 |  | 0.7852% | 4.63441 | 0.736% | 4.32607 |  | 0.7431% | 4.12502 | 0.6965% | 3.84771 |  | 0.7171% | 4.51715 | 0.6695% | 4.1378 |  | 0.7044% | 4.00288 | 0.6516% | 3.67591 |  | 0.6341% | 14.99581 | 0.582% | 13.85196 |  | 0.6284% | 15.22789 | 0.5834% | 14.07864 |  | 0.7081% | 13.75698 | 0.663% | 12.95729 |  | 0.6102% | 15.46774 | 0.5583% | 13.42799 |  | 0.6038% | 4.90686 | 0.5558% | 4.44323 |  | 0.5893% | 4.75629 | 0.5409% | 4.35418 |  | 0.547% | 4.86826 | 0.4985% | 4.31721 |  | 0.55% | 4.73109 | 0.5019% | 4.23836
0.6102% | 16.38219 | 0.5579% | 14.99236 |  | 0.6218% | 16.37043 | 0.5747% | 14.97197 |  | 0.6281% | 15.85813 | 0.5825% | 14.66934 |  | 0.7503% | 4.20765 | 0.6997% | 3.89001 |  | 0.7966% | 4.67017 | 0.7474% | 4.36183 |  | 0.7464% | 4.15617 | 0.6998% | 3.87886 |  | 0.7224% | 4.55158 | 0.6748% | 4.17223 |  | 0.7132% | 4.03172 | 0.6603% | 3.70475 |  | 0.6387% | 15.11921 | 0.5867% | 13.97536 |  | 0.6364% | 15.3433 | 0.5914% | 14.19405 |  | 0.7117% | 13.85992 | 0.6666% | 13.06023 |  | 0.6123% | 15.59722 | 0.5604% | 13.55747 |  | 0.6072% | 4.94701 | 0.5592% | 4.48338 |  | 0.5919% | 4.78977 | 0.5435% | 4.38766 |  | 0.5503% | 4.906 | 0.5018% | 4.35495 |  | 0.5571% | 4.7716 | 0.5089% | 4.27887
0.615% | 16.51947 | 0.5627% | 15.12964 |  | 0.6268% | 16.50731 | 0.5797% | 15.10885 |  | 0.636% | 15.98716 | 0.5904% | 14.79837 |  | 0.7552% | 4.23385 | 0.7045% | 3.91621 |  | 0.8056% | 4.70411 | 0.7564% | 4.39577 |  | 0.7516% | 4.19116 | 0.705% | 3.91385 |  | 0.7305% | 4.58824 | 0.683% | 4.20889 |  | 0.7206% | 4.06332 | 0.6678% | 3.73635 |  | 0.6399% | 15.23397 | 0.5879% | 14.09012 |  | 0.64% | 15.47104 | 0.595% | 14.32179 |  | 0.7069% | 13.95942 | 0.6619% | 13.15973 |  | 0.618% | 15.72919 | 0.5661% | 13.68944 |  | 0.6125% | 4.9856 | 0.5646% | 4.52197 |  | 0.5962% | 4.82714 | 0.5478% | 4.42503 |  | 0.5568% | 4.94782 | 0.5082% | 4.39677 |  | 0.5579% | 4.80753 | 0.5098% | 4.3148
0.619% | 16.64625 | 0.5667% | 15.25642 |  | 0.6344% | 16.63 | 0.5873% | 15.23154 |  | 0.6384% | 16.11844 | 0.5928% | 14.92965 |  | 0.7636% | 4.26752 | 0.7129% | 3.94988 |  | 0.8085% | 4.74104 | 0.7593% | 4.4327 |  | 0.7573% | 4.21934 | 0.7108% | 3.94203 |  | 0.7367% | 4.62203 | 0.6892% | 4.24268 |  | 0.7273% | 4.09289 | 0.6745% | 3.76592 |  | 0.6481% | 15.35662 | 0.5961% | 14.21277 |  | 0.6472% | 15.59234 | 0.6022% | 14.44309 |  | 0.7279% | 14.07107 | 0.6828% | 13.27138 |  | 0.6243% | 15.84819 | 0.5724% | 13.80844 |  | 0.6227% | 5.02104 | 0.5748% | 4.55741 |  | 0.6024% | 4.86639 | 0.554% | 4.46428 |  | 0.5614% | 4.98248 | 0.5128% | 4.43143 |  | 0.5664% | 4.8433 | 0.5182% | 4.35057
0.6232% | 16.77679 | 0.5709% | 15.38696 |  | 0.6424% | 16.76464 | 0.5953% | 15.36618 |  | 0.6472% | 16.23908 | 0.6016% | 15.05029 |  | 0.7693% | 4.29939 | 0.7186% | 3.98175 |  | 0.8192% | 4.77465 | 0.77% | 4.46631 |  | 0.764% | 4.25197 | 0.7174% | 3.97466 |  | 0.7434% | 4.65468 | 0.6958% | 4.27533 |  | 0.7337% | 4.12157 | 0.6809% | 3.7946 |  | 0.6574% | 15.47955 | 0.6054% | 14.3357 |  | 0.6479% | 15.7086 | 0.6029% | 14.55935 |  | 0.7333% | 14.17553 | 0.6882% | 13.37584 |  | 0.6303% | 15.9754 | 0.5784% | 13.93565 |  | 0.6255% | 5.06167 | 0.5775% | 4.59804 |  | 0.6055% | 4.90311 | 0.5572% | 4.501 |  | 0.5651% | 5.02094 | 0.5166% | 4.46989 |  | 0.5672% | 4.87947 | 0.519% | 4.38674
0.6298% | 16.91167 | 0.5775% | 15.52184 |  | 0.6491% | 16.89946 | 0.602% | 15.501 |  | 0.6517% | 16.3705 | 0.6061% | 15.18171 |  | 0.7749% | 4.32626 | 0.7242% | 4.00862 |  | 0.8245% | 4.80898 | 0.7753% | 4.50064 |  | 0.7681% | 4.28486 | 0.7215% | 4.00755 |  | 0.7545% | 4.69246 | 0.707% | 4.31311 |  | 0.7387% | 4.15567 | 0.6859% | 3.8287 |  | 0.6578% | 15.59579 | 0.6058% | 14.45194 |  | 0.6589% | 15.83506 | 0.6139% | 14.68581 |  | 0.7445% | 14.276 | 0.6994% | 13.47631 |  | 0.6373% | 16.10437 | 0.5855% | 14.06462 |  | 0.6296% | 5.1003 | 0.5816% | 4.63667 |  | 0.6134% | 4.93842 | 0.5651% | 4.53631 |  | 0.5693% | 5.06199 | 0.5207% | 4.51094 |  | 0.5706% | 4.91808 | 0.5224% | 4.42535
0.6325% | 17.04237 | 0.5802% | 15.65254 |  | 0.6607% | 17.02132 | 0.6136% | 15.62286 |  | 0.6593% | 16.49885 | 0.6137% | 15.31006 |  | 0.7833% | 4.36069 | 0.7326% | 4.04305 |  | 0.8296% | 4.84769 | 0.7804% | 4.53935 |  | 0.7769% | 4.31438 | 0.7303% | 4.03707 |  | 0.7541% | 4.72093 | 0.7065% | 4.34158 |  | 0.7441% | 4.18805 | 0.6912% | 3.86108 |  | 0.6659% | 15.71454 | 0.6139% | 14.57069 |  | 0.666% | 15.95769 | 0.621% | 14.80844 |  | 0.7437% | 14.38439 | 0.6986% | 13.5847 |  | 0.6406% | 16.22254 | 0.5888% | 14.18279 |  | 0.6362% | 5.13548 | 0.5882% | 4.67185 |  | 0.6182% | 4.97885 | 0.5698% | 4.57674 |  | 0.5742% | 5.09688 | 0.5256% | 4.54583 |  | 0.5753% | 4.95402 | 0.5272% | 4.46129
0.6402% | 17.17076 | 0.5879% | 15.78093 |  | 0.663% | 17.15677 | 0.6159% | 15.75831 |  | 0.666% | 16.61925 | 0.6204% | 15.43046 |  | 0.7875% | 4.39105 | 0.7369% | 4.07341 |  | 0.8359% | 4.8802 | 0.7867% | 4.57186 |  | 0.7811% | 4.34455 | 0.7345% | 4.06724 |  | 0.7621% | 4.7559 | 0.7146% | 4.37655 |  | 0.7478% | 4.21172 | 0.695% | 3.88475 |  | 0.6744% | 15.8392 | 0.6224% | 14.69535 |  | 0.6679% | 16.07387 | 0.6229% | 14.92462 |  | 0.7537% | 14.49039 | 0.7086% | 13.6907 |  | 0.6439% | 16.35229 | 0.592% | 14.31254 |  | 0.6382% | 5.17655 | 0.5902% | 4.71292 |  | 0.6221% | 5.01225 | 0.5737% | 4.61014 |  | 0.5748% | 5.13427 | 0.5262% | 4.58322 |  | 0.5818% | 4.98973 | 0.5336% | 4.497
0.6564% | 17.30567 | 0.6041% | 15.91584 |  | 0.6671% | 17.2863 | 0.62% | 15.88784 |  | 0.6716% | 16.75131 | 0.626% | 15.56252 |  | 0.7955% | 4.42219 | 0.7448% | 4.10455 |  | 0.8426% | 4.9124 | 0.7934% | 4.60406 |  | 0.7936% | 4.37594 | 0.747% | 4.09863 |  | 0.7651% | 4.79119 | 0.7176% | 4.41184 |  | 0.753% | 4.24668 | 0.7002% | 3.91971 |  | 0.6793% | 15.95761 | 0.6272% | 14.81376 |  | 0.6779% | 16.19633 | 0.6329% | 15.04708 |  | 0.7554% | 14.58751 | 0.7103% | 13.78782 |  | 0.6527% | 16.48083 | 0.6009% | 14.44108 |  | 0.6436% | 5.21469 | 0.5956% | 4.75106 |  | 0.6232% | 5.04936 | 0.5748% | 4.64725 |  | 0.5807% | 5.17485 | 0.5322% | 4.6238 |  | 0.5832% | 5.02829 | 0.5351% | 4.53556
0.6482% | 17.43825 | 0.5959% | 16.04842 |  | 0.6705% | 17.40911 | 0.6234% | 16.01065 |  | 0.6811% | 16.87718 | 0.6355% | 15.68839 |  | 0.8003% | 4.45064 | 0.7497% | 4.133 |  | 0.8486% | 4.95035 | 0.7994% | 4.64201 |  | 0.7962% | 4.4059 | 0.7496% | 4.12859 |  | 0.7724% | 4.8224 | 0.7248% | 4.44305 |  | 0.7604% | 4.27766 | 0.7076% | 3.95069 |  | 0.6868% | 16.07392 | 0.6348% | 14.93007 |  | 0.6804% | 16.32144 | 0.6354% | 15.17219 |  | 0.7588% | 14.69374 | 0.7137% | 13.89405 |  | 0.6542% | 16.59878 | 0.6024% | 14.55903 |  | 0.6506% | 5.2499 | 0.6026% | 4.78627 |  | 0.6259% | 5.088 | 0.5775% | 4.68589 |  | 0.59% | 5.21004 | 0.5415% | 4.65899 |  | 0.5919% | 5.06385 | 0.5437% | 4.57112
0.6633% | 17.56293 | 0.6111% | 16.1731 |  | 0.6753% | 17.54442 | 0.6282% | 16.14596 |  | 0.6838% | 16.99645 | 0.6382% | 15.80766 |  | 0.8149% | 4.4854 | 0.7642% | 4.16776 |  | 0.8591% | 4.98529 | 0.8099% | 4.67695 |  | 0.8065% | 4.43672 | 0.7599% | 4.15941 |  | 0.7766% | 4.85667 | 0.729% | 4.47732 |  | 0.7642% | 4.30478 | 0.7113% | 3.97781 |  | 0.6886% | 16.19766 | 0.6366% | 15.05381 |  | 0.6871% | 16.43882 | 0.642% | 15.28957 |  | 0.7654% | 14.79645 | 0.7203% | 13.99676 |  | 0.6704% | 16.72799 | 0.6185% | 14.68824 |  | 0.6549% | 5.28966 | 0.6069% | 4.82603 |  | 0.6279% | 5.12173 | 0.5795% | 4.71962 |  | 0.59% | 5.24845 | 0.5415% | 4.6974 |  | 0.5991% | 5.09961 | 0.551% | 4.60688
0.668% | 17.69719 | 0.6157% | 16.30736 |  | 0.6784% | 17.67387 | 0.6313% | 16.27541 |  | 0.6934% | 17.1293 | 0.6478% | 15.94051 |  | 0.8124% | 4.51335 | 0.7618% | 4.19571 |  | 0.8681% | 5.01868 | 0.8189% | 4.71034 |  | 0.8101% | 4.46761 | 0.7635% | 4.1903 |  | 0.7911% | 4.89358 | 0.7436% | 4.51423 |  | 0.7677% | 4.3384 | 0.7149% | 4.01143 |  | 0.6983% | 16.31832 | 0.6463% | 15.17447 |  | 0.6935% | 16.55783 | 0.6484% | 15.40858 |  | 0.7728% | 14.89532 | 0.7277% | 14.09563 |  | 0.6711% | 16.85369 | 0.6192% | 14.81394 |  | 0.6588% | 5.32717 | 0.6108% | 4.86354 |  | 0.6364% | 5.16001 | 0.588% | 4.7579 |  | 0.6008% | 5.28583 | 0.5523% | 4.73478 |  | 0.6009% | 5.13657 | 0.5527% | 4.64384
0.6711% | 17.83105 | 0.6188% | 16.44122 |  | 0.688% | 17.79634 | 0.6409% | 16.39788 |  | 0.6969% | 17.25199 | 0.6513% | 16.0632 |  | 0.8217% | 4.54514 | 0.771% | 4.2275 |  | 0.8687% | 5.05206 | 0.8195% | 4.74372 |  | 0.8164% | 4.49821 | 0.7698% | 4.2209 |  | 0.7951% | 4.92325 | 0.7475% | 4.5439 |  | 0.7769% | 4.36479 | 0.7241% | 4.03782 |  | 0.7018% | 16.43089 | 0.6498% | 15.28704 |  | 0.6956% | 16.68371 | 0.6505% | 15.53446 |  | 0.7807% | 14.99777 | 0.7357% | 14.19808 |  | 0.6777% | 16.97217 | 0.6258% | 14.93242 |  | 0.6613% | 5.36348 | 0.6133% | 4.89985 |  | 0.6419% | 5.19803 | 0.5935% | 4.79592 |  | 0.6127% | 5.32156 | 0.5641% | 4.77051 |  | 0.6058% | 5.17383 | 0.5577% | 4.6811
0.6769% | 17.9545 | 0.6246% | 16.56467 |  | 0.6915% | 17.93368 | 0.6444% | 16.53522 |  | 0.6998% | 17.37157 | 0.6542% | 16.18278 |  | 0.8258% | 4.5786 | 0.7751% | 4.26096 |  | 0.8789% | 5.08835 | 0.8297% | 4.78001 |  | 0.8206% | 4.52877 | 0.774% | 4.25146 |  | 0.7883% | 4.96024 | 0.7408% | 4.58089 |  | 0.7772% | 4.39848 | 0.7243% | 4.07151 |  | 0.7025% | 16.55595 | 0.6505% | 15.4121 |  | 0.6978% | 16.80123 | 0.6528% | 15.65198 |  | 0.7845% | 15.10337 | 0.7394% | 14.30368 |  | 0.6851% | 17.10117 | 0.6333% | 15.06142 |  | 0.6685% | 5.40244 | 0.6205% | 4.93881 |  | 0.6417% | 5.23102 | 0.5934% | 4.82891 |  | 0.613% | 5.36038 | 0.5644% | 4.80933 |  | 0.6167% | 5.20783 | 0.5685% | 4.7151
0.6783% | 18.08923 | 0.626% | 16.6994 |  | 0.698% | 18.06141 | 0.6509% | 16.66295 |  | 0.704% | 17.50375 | 0.6584% | 16.31496 |  | 0.8318% | 4.60354 | 0.7812% | 4.2859 |  | 0.887% | 5.12197 | 0.8378% | 4.81363 |  | 0.8253% | 4.55778 | 0.7787% | 4.28047 |  | 0.8035% | 4.99089 | 0.756% | 4.61154 |  | 0.7886% | 4.42804 | 0.7358% | 4.10107 |  | 0.7144% | 16.67721 | 0.6623% | 15.53336 |  | 0.7104% | 16.9179 | 0.6654% | 15.76865 |  | 0.7972% | 15.20169 | 0.7522% | 14.402 |  | 0.687% | 17.22397 | 0.6351% | 15.18422 |  | 0.6707% | 5.44113 | 0.6227% | 4.9775 |  | 0.6502% | 5.26959 | 0.6019% | 4.86748 |  | 0.6176% | 5.39825 | 0.5691% | 4.8472 |  | 0.6218% | 5.24586 | 0.5737% | 4.75313
0.6838% | 18.22421 | 0.6315% | 16.83438 |  | 0.7035% | 18.18194 | 0.6564% | 16.78348 |  | 0.7106% | 17.62651 | 0.665% | 16.43772 |  | 0.8374% | 4.63427 | 0.7868% | 4.31663 |  | 0.8919% | 5.1564 | 0.8427% | 4.84806 |  | 0.8292% | 4.59154 | 0.7826% | 4.31423 |  | 0.8111% | 5.02265 | 0.7636% | 4.6433 |  | 0.7959% | 4.45651 | 0.743% | 4.12954 |  | 0.7119% | 16.78895 | 0.6599% | 15.6451 |  | 0.7047% | 17.0396 | 0.6597% | 15.89035 |  | 0.8087% | 15.30034 | 0.7637% | 14.50065 |  | 0.6886% | 17.34181 | 0.6367% | 15.30206 |  | 0.6745% | 5.47579 | 0.6265% | 5.01216 |  | 0.6597% | 5.30533 | 0.6113% | 4.90322 |  | 0.62% | 5.43205 | 0.5714% | 4.881 |  | 0.6225% | 5.28287 | 0.5743% | 4.79014
0.6862% | 18.34652 | 0.6339% | 16.95669 |  | 0.7057% | 18.31944 | 0.6587% | 16.92098 |  | 0.7149% | 17.74331 | 0.6693% | 16.55452 |  | 0.8419% | 4.66526 | 0.7912% | 4.34762 |  | 0.8981% | 5.19288 | 0.8489% | 4.88454 |  | 0.8361% | 4.61887 | 0.7895% | 4.34156 |  | 0.8095% | 5.05795 | 0.762% | 4.6786 |  | 0.7939% | 4.48535 | 0.7411% | 4.15838 |  | 0.7189% | 16.91064 | 0.6669% | 15.76679 |  | 0.714% | 17.1615 | 0.669% | 16.01225 |  | 0.813% | 15.40564 | 0.7679% | 14.60595 |  | 0.6894% | 17.47232 | 0.6376% | 15.43257 |  | 0.6847% | 5.51433 | 0.6367% | 5.0507 |  | 0.6641% | 5.33957 | 0.6158% | 4.93746 |  | 0.6277% | 5.47055 | 0.5791% | 4.9195 |  | 0.6309% | 5.31751 | 0.5828% | 4.82478
0.6966% | 18.47794 | 0.6443% | 17.08811 |  | 0.7114% | 18.44423 | 0.6643% | 17.04577 |  | 0.7223% | 17.87344 | 0.6767% | 16.68465 |  | 0.8476% | 4.69415 | 0.797% | 4.37651 |  | 0.9051% | 5.22415 | 0.8559% | 4.91581 |  | 0.8443% | 4.65124 | 0.7977% | 4.37393 |  | 0.8195% | 5.09212 | 0.772% | 4.71277 |  | 0.8038% | 4.51885 | 0.7509% | 4.19188 |  | 0.7297% | 17.03505 | 0.6777% | 15.8912 |  | 0.7214% | 17.2742 | 0.6764% | 16.12495 |  | 0.8167% | 15.50551 | 0.7716% | 14.70582 |  | 0.696% | 17.59606 | 0.6441% | 15.55631 |  | 0.695% | 5.55197 | 0.647% | 5.08834 |  | 0.6673% | 5.37836 | 0.6189% | 4.97625 |  | 0.6302% | 5.50742 | 0.5816% | 4.95637 |  | 0.6364% | 5.35342 | 0.5882% | 4.86069
0.7004% | 18.61589 | 0.6481% | 17.22606 |  | 0.7193% | 18.56536 | 0.6722% | 17.1669 |  | 0.7279% | 17.99673 | 0.6823% | 16.80794 |  | 0.8541% | 4.72627 | 0.8034% | 4.40863 |  | 0.908% | 5.25655 | 0.8588% | 4.94821 |  | 0.8534% | 4.68246 | 0.8068% | 4.40515 |  | 0.8255% | 5.12198 | 0.778% | 4.74263 |  | 0.8079% | 4.54784 | 0.755% | 4.22087 |  | 0.7301% | 17.14384 | 0.6781% | 15.99999 |  | 0.7288% | 17.39672 | 0.6837% | 16.24747 |  | 0.8244% | 15.60038 | 0.7793% | 14.80069 |  | 0.7126% | 17.71096 | 0.6608% | 15.67121 |  | 0.6971% | 5.58838 | 0.6491% | 5.12475 |  | 0.6733% | 5.41384 | 0.6249% | 5.01173 |  | 0.6364% | 5.54309 | 0.5879% | 4.99204 |  | 0.6403% | 5.39254 | 0.5921% | 4.89981
0.7069% | 18.73587 | 0.6546% | 17.34604 |  | 0.7231% | 18.69904 | 0.676% | 17.30058 |  | 0.7337% | 18.11311 | 0.6881% | 16.92432 |  | 0.8652% | 4.75544 | 0.8145% | 4.4378 |  | 0.9133% | 5.29685 | 0.8641% | 4.98851 |  | 0.8615% | 4.70831 | 0.8149% | 4.431 |  | 0.8382% | 5.15934 | 0.7907% | 4.77999 |  | 0.8154% | 4.57722 | 0.7626% | 4.25025 |  | 0.7324% | 17.26333 | 0.6803% | 16.11948 |  | 0.7297% | 17.51908 | 0.6846% | 16.36983 |  | 0.8292% | 15.70341 | 0.7841% | 14.90372 |  | 0.7154% | 17.83977 | 0.6636% | 15.80002 |  | 0.7029% | 5.62478 | 0.6549% | 5.16115 |  | 0.6786% | 5.44715 | 0.6303% | 5.04504 |  | 0.6352% | 5.58084 | 0.5866% | 5.02979 |  | 0.6445% | 5.42624 | 0.5964% | 4.93351
0.7096% | 18.86519 | 0.6573% | 17.47536 |  | 0.7308% | 18.82532 | 0.6837% | 17.42686 |  | 0.7359% | 18.24187 | 0.6903% | 17.05308 |  | 0.874% | 4.78191 | 0.8233% | 4.46427 |  | 0.9183% | 5.32606 | 0.8691% | 5.01772 |  | 0.866% | 4.7393 | 0.8194% | 4.46199 |  | 0.8435% | 5.18934 | 0.796% | 4.80999 |  | 0.8224% | 4.60543 | 0.7696% | 4.27846 |  | 0.7411% | 17.38855 | 0.6891% | 16.2447 |  | 0.739% | 17.63206 | 0.694% | 16.48281 |  | 0.8369% | 15.80459 | 0.7918% | 15.0049 |  | 0.7186% | 17.96372 | 0.6668% | 15.92397 |  | 0.7095% | 5.6624 | 0.6615% | 5.19877 |  | 0.6816% | 5.48691 | 0.6333% | 5.0848 |  | 0.643% | 5.61886 | 0.5945% | 5.06781 |  | 0.6505% | 5.46156 | 0.6024% | 4.96883
0.719% | 19.00159 | 0.6667% | 17.61176 |  | 0.7356% | 18.94744 | 0.6885% | 17.54898 |  | 0.7446% | 18.36558 | 0.699% | 17.17679 |  | 0.8763% | 4.81593 | 0.8257% | 4.49829 |  | 0.9273% | 5.36067 | 0.8781% | 5.05233 |  | 0.8677% | 4.77117 | 0.8211% | 4.49386 |  | 0.8503% | 5.22224 | 0.8028% | 4.84289 |  | 0.8262% | 4.63615 | 0.7733% | 4.30918 |  | 0.7478% | 17.4967 | 0.6958% | 16.35285 |  | 0.7454% | 17.75273 | 0.7004% | 16.60348 |  | 0.8402% | 15.89747 | 0.7951% | 15.09778 |  | 0.7141% | 18.07845 | 0.6623% | 16.0387 |  | 0.7113% | 5.6994 | 0.6633% | 5.23577 |  | 0.6834% | 5.52176 | 0.635% | 5.11965 |  | 0.6526% | 5.65297 | 0.6041% | 5.10192 |  | 0.6527% | 5.49999 | 0.6046% | 5.00726
0.7274% | 19.12156 | 0.6751% | 17.73173 |  | 0.7392% | 19.07725 | 0.6921% | 17.67879 |  | 0.7506% | 18.48455 | 0.705% | 17.29576 |  | 0.8833% | 4.84689 | 0.8326% | 4.52925 |  | 0.9363% | 5.39425 | 0.8871% | 5.08591 |  | 0.8747% | 4.80239 | 0.8282% | 4.52508 |  | 0.8495% | 5.25604 | 0.802% | 4.87669 |  | 0.8345% | 4.66477 | 0.7817% | 4.3378 |  | 0.7567% | 17.61464 | 0.7047% | 16.47079 |  | 0.7501% | 17.87728 | 0.7051% | 16.72803 |  | 0.8447% | 15.99774 | 0.7996% | 15.19805 |  | 0.7307% | 18.20535 | 0.6789% | 16.1656 |  | 0.7144% | 5.73553 | 0.6664% | 5.2719 |  | 0.6908% | 5.55493 | 0.6424% | 5.15282 |  | 0.6535% | 5.69229 | 0.605% | 5.14124 |  | 0.658% | 5.53307 | 0.6098% | 5.04034
0.7297% | 19.25199 | 0.6775% | 17.86216 |  | 0.7413% | 19.20506 | 0.6942% | 17.8066 |  | 0.7568% | 18.61061 | 0.7113% | 17.42182 |  | 0.8872% | 4.87488 | 0.8365% | 4.55724 |  | 0.9439% | 5.42607 | 0.8947% | 5.11773 |  | 0.8825% | 4.82968 | 0.836% | 4.55237 |  | 0.8592% | 5.29146 | 0.8117% | 4.91211 |  | 0.8422% | 4.69805 | 0.7893% | 4.37108 |  | 0.76% | 17.73953 | 0.708% | 16.59568 |  | 0.754% | 17.98738 | 0.7089% | 16.83813 |  | 0.8527% | 16.09949 | 0.8076% | 15.2998 |  | 0.7349% | 18.32949 | 0.6831% | 16.28974 |  | 0.7243% | 5.77272 | 0.6763% | 5.30909 |  | 0.6948% | 5.5929 | 0.6464% | 5.19079 |  | 0.6587% | 5.72844 | 0.6101% | 5.17739 |  | 0.6622% | 5.56861 | 0.614% | 5.07588
0.7391% | 19.38756 | 0.6868% | 17.99773 |  | 0.7483% | 19.3248 | 0.7012% | 17.92634 |  | 0.7626% | 18.73766 | 0.717% | 17.54887 |  | 0.8963% | 4.90617 | 0.8456% | 4.58853 |  | 0.9532% | 5.46045 | 0.904% | 5.15211 |  | 0.8869% | 4.86174 | 0.8403% | 4.58443 |  | 0.8646% | 5.3194 | 0.8171% | 4.94005 |  | 0.8445% | 4.72634 | 0.7916% | 4.39937 |  | 0.7639% | 17.84948 | 0.7119% | 16.70563 |  | 0.7704% | 18.10647 | 0.7254% | 16.95722 |  | 0.8539% | 16.18931 | 0.8088% | 15.38962 |  | 0.7453% | 18.44621 | 0.6934% | 16.40646 |  | 0.7267% | 5.8112 | 0.6787% | 5.34757 |  | 0.6969% | 5.62861 | 0.6485% | 5.2265 |  | 0.6688% | 5.76272 | 0.6202% | 5.21167 |  | 0.6703% | 5.60782 | 0.6222% | 5.11509
0.7401% | 19.50814 | 0.6878% | 18.11831 |  | 0.7512% | 19.45382 | 0.7041% | 18.05536 |  | 0.7685% | 18.85373 | 0.7229% | 17.66494 |  | 0.9005% | 4.93544 | 0.8498% | 4.6178 |  | 0.9596% | 5.49653 | 0.9104% | 5.18819 |  | 0.8963% | 4.88951 | 0.8497% | 4.6122 |  | 0.8643% | 5.35525 | 0.8168% | 4.9759 |  | 0.8557% | 4.75305 | 0.8029% | 4.42608 |  | 0.7674% | 17.96761 | 0.7153% | 16.82376 |  | 0.7654% | 18.23234 | 0.7204% | 17.08309 |  | 0.8636% | 16.28924 | 0.8185% | 15.48955 |  | 0.7458% | 18.57071 | 0.6939% | 16.53096 |  | 0.7334% | 5.84474 | 0.6854% | 5.38111 |  | 0.7038% | 5.66143 | 0.6555% | 5.25932 |  | 0.6773% | 5.80105 | 0.6287% | 5.25 |  | 0.6736% | 5.63975 | 0.6255% | 5.14702
0.7486% | 19.63583 | 0.6963% | 18.246 |  | 0.7546% | 19.58291 | 0.7075% | 18.18445 |  | 0.7719% | 18.97705 | 0.7263% | 17.78826 |  | 0.906% | 4.96347 | 0.8553% | 4.64583 |  | 0.9653% | 5.52532 | 0.9161% | 5.21698 |  | 0.9006% | 4.91865 | 0.854% | 4.64134 |  | 0.8739% | 5.38653 | 0.8264% | 5.00718 |  | 0.8616% | 4.78406 | 0.8087% | 4.45709 |  | 0.7722% | 18.08962 | 0.7202% | 16.94577 |  | 0.7677% | 18.3414 | 0.7227% | 17.19215 |  | 0.8701% | 16.38979 | 0.825% | 15.5901 |  | 0.7513% | 18.69483 | 0.6995% | 16.65508 |  | 0.7431% | 5.88445 | 0.6951% | 5.42082 |  | 0.7102% | 5.69993 | 0.6618% | 5.29782 |  | 0.679% | 5.83859 | 0.6304% | 5.28754 |  | 0.6775% | 5.67558 | 0.6294% | 5.18285
0.7525% | 19.76973 | 0.7002% | 18.3799 |  | 0.7607% | 19.70384 | 0.7136% | 18.30538 |  | 0.7766% | 19.10516 | 0.731% | 17.91637 |  | 0.9186% | 4.99561 | 0.8679% | 4.67797 |  | 0.9706% | 5.5603 | 0.9214% | 5.25196 |  | 0.9093% | 4.95186 | 0.8628% | 4.67455 |  | 0.8847% | 5.4153 | 0.8372% | 5.03595 |  | 0.867% | 4.81448 | 0.8141% | 4.48751 |  | 0.777% | 18.20068 | 0.725% | 17.05683 |  | 0.7741% | 18.45895 | 0.729% | 17.3097 |  | 0.879% | 16.48004 | 0.834% | 15.68035 |  | 0.7589% | 18.8104 | 0.707% | 16.77065 |  | 0.7461% | 5.92054 | 0.6981% | 5.45691 |  | 0.7154% | 5.73516 | 0.667% | 5.33305 |  | 0.6843% | 5.87126 | 0.6358% | 5.32021 |  | 0.6811% | 5.71268 | 0.633% | 5.21995
0.7556% | 19.88911 | 0.7033% | 18.49928 |  | 0.7675% | 19.82971 | 0.7204% | 18.43125 |  | 0.7808% | 19.22178 | 0.7353% | 18.03299 |  | 0.9213% | 5.02428 | 0.8706% | 4.70664 |  | 0.9752% | 5.5943 | 0.926% | 5.28596 |  | 0.9148% | 4.9752 | 0.8682% | 4.69789 |  | 0.8916% | 5.4507 | 0.8441% | 5.07135 |  | 0.8725% | 4.84067 | 0.8197% | 4.5137 |  | 0.7781% | 18.31658 | 0.7261% | 17.17273 |  | 0.7794% | 18.58432 | 0.7343% | 17.43507 |  | 0.8867% | 16.57727 | 0.8416% | 15.77758 |  | 0.7619% | 18.93502 | 0.7101% | 16.89527 |  | 0.7523% | 5.95529 | 0.7043% | 5.49166 |  | 0.7217% | 5.76837 | 0.6734% | 5.36626 |  | 0.6893% | 5.90953 | 0.6408% | 5.35848 |  | 0.6866% | 5.74651 | 0.6385% | 5.25378
0.7616% | 20.02037 | 0.7093% | 18.63054 |  | 0.7706% | 19.96011 | 0.7235% | 18.56165 |  | 0.7874% | 19.34081 | 0.7418% | 18.15202 |  | 0.9243% | 5.05329 | 0.8736% | 4.73565 |  | 0.9837% | 5.62632 | 0.9345% | 5.31798 |  | 0.9279% | 5.01106 | 0.8813% | 4.73375 |  | 0.8878% | 5.48307 | 0.8403% | 5.10372 |  | 0.8782% | 4.87079 | 0.8254% | 4.54382 |  | 0.785% | 18.43905 | 0.7329% | 17.2952 |  | 0.7839% | 18.69186 | 0.7389% | 17.54261 |  | 0.8956% | 16.67851 | 0.8505% | 15.87882 |  | 0.7653% | 19.05617 | 0.7134% | 17.01642 |  | 0.7579% | 5.99235 | 0.7099% | 5.52872 |  | 0.7327% | 5.80574 | 0.6843% | 5.40363 |  | 0.6925% | 5.94746 | 0.644% | 5.39641 |  | 0.6938% | 5.78197 | 0.6456% | 5.28924
0.7647% | 20.15061 | 0.7124% | 18.76078 |  | 0.7765% | 20.08251 | 0.7294% | 18.68405 |  | 0.7868% | 19.4674 | 0.7412% | 18.27861 |  | 0.9355% | 5.08296 | 0.8848% | 4.76532 |  | 0.9913% | 5.65943 | 0.9421% | 5.35109 |  | 0.9299% | 5.03785 | 0.8833% | 4.76054 |  | 0.9052% | 5.51467 | 0.8576% | 5.13532 |  | 0.8827% | 4.89985 | 0.8298% | 4.57288 |  | 0.7882% | 18.5474 | 0.7362% | 17.40355 |  | 0.7806% | 18.80951 | 0.7356% | 17.66026 |  | 0.9017% | 16.76784 | 0.8566% | 15.96815 |  | 0.772% | 19.17255 | 0.7202% | 17.1328 |  | 0.7637% | 6.0309 | 0.7157% | 5.56727 |  | 0.7394% | 5.84036 | 0.691% | 5.43825 |  | 0.6981% | 5.98083 | 0.6496% | 5.42978 |  | 0.6991% | 5.81876 | 0.651% | 5.32603
0.7689% | 20.27164 | 0.7166% | 18.88181 |  | 0.7872% | 20.20486 | 0.7401% | 18.8064 |  | 0.795% | 19.58944 | 0.7495% | 18.40065 |  | 0.938% | 5.11361 | 0.8873% | 4.79597 |  | 0.9985% | 5.69416 | 0.9493% | 5.38582 |  | 0.9378% | 5.06489 | 0.8912% | 4.78758 |  | 0.9086% | 5.54505 | 0.861% | 5.1657 |  | 0.8876% | 4.93069 | 0.8348% | 4.60372 |  | 0.7996% | 18.66659 | 0.7475% | 17.52274 |  | 0.79% | 18.93086 | 0.7449% | 17.78161 |  | 0.9075% | 16.86302 | 0.8625% | 16.06333 |  | 0.7726% | 19.29059 | 0.7208% | 17.25084 |  | 0.7682% | 6.06392 | 0.7202% | 5.60029 |  | 0.7417% | 5.87498 | 0.6934% | 5.47287 |  | 0.7028% | 6.01777 | 0.6543% | 5.46672 |  | 0.7081% | 5.85121 | 0.66% | 5.35848
0.7717% | 20.40157 | 0.7194% | 19.01174 |  | 0.7955% | 20.3355 | 0.7484% | 18.93704 |  | 0.8004% | 19.70672 | 0.7549% | 18.51793 |  | 0.9525% | 5.13798 | 0.9018% | 4.82034 |  | 1.006% | 5.72275 | 0.9572% | 5.41441 |  | 0.9395% | 5.09742 | 0.8929% | 4.82011 |  | 0.9151% | 5.57743 | 0.8675% | 5.19808 |  | 0.8922% | 4.95912 | 0.8394% | 4.63215 |  | 0.7944% | 18.78649 | 0.7424% | 17.64264 |  | 0.7958% | 19.04066 | 0.7507% | 17.89141 |  | 0.9153% | 16.96387 | 0.8702% | 16.16418 |  | 0.7795% | 19.41663 | 0.7277% | 17.37688 |  | 0.774% | 6.10188 | 0.726% | 5.63825 |  | 0.7474% | 5.91014 | 0.699% | 5.50803 |  | 0.7038% | 6.05568 | 0.6552% | 5.50463 |  | 0.7022% | 5.88833 | 0.654% | 5.3956
0.7806% | 20.53161 | 0.7283% | 19.14178 |  | 0.7995% | 20.45857 | 0.7524% | 19.06011 |  | 0.8055% | 19.83084 | 0.76% | 18.64205 |  | 0.95% | 5.16691 | 0.8993% | 4.84927 |  | 1.017% | 5.75826 | 0.9683% | 5.44992 |  | 0.9487% | 5.12553 | 0.9021% | 4.84822 |  | 0.9218% | 5.61082 | 0.8743% | 5.23147 |  | 0.905% | 4.98841 | 0.8521% | 4.66144 |  | 0.8187% | 18.89356 | 0.7666% | 17.74971 |  | 0.8055% | 19.1575 | 0.7604% | 18.00825 |  | 0.9196% | 17.05026 | 0.8745% | 16.25057 |  | 0.787% | 19.53238 | 0.7351% | 17.49263 |  | 0.7773% | 6.13972 | 0.7293% | 5.67609 |  | 0.749% | 5.94645 | 0.7006% | 5.54434 |  | 0.7075% | 6.08888 | 0.6589% | 5.53783 |  | 0.7124% | 5.92403 | 0.6643% | 5.4313
0.7841% | 20.65211 | 0.7318% | 19.26228 |  | 0.8022% | 20.57784 | 0.7551% | 19.17938 |  | 0.8123% | 19.95388 | 0.7667% | 18.76509 |  | 0.9607% | 5.19907 | 0.91% | 4.88143 |  | 1.024% | 5.79021 | 0.9751% | 5.48187 |  | 0.9547% | 5.1532 | 0.9081% | 4.87589 |  | 0.9263% | 5.64027 | 0.8787% | 5.26092 |  | 0.9103% | 5.01685 | 0.8574% | 4.68988 |  | 0.8057% | 19.0119 | 0.7536% | 17.86805 |  | 0.812% | 19.27811 | 0.7669% | 18.12886 |  | 0.9221% | 17.14468 | 0.877% | 16.34499 |  | 0.7896% | 19.64751 | 0.7378% | 17.60776 |  | 0.7815% | 6.1742 | 0.7335% | 5.71057 |  | 0.7575% | 5.98082 | 0.7092% | 5.57871 |  | 0.7128% | 6.12634 | 0.6643% | 5.57529 |  | 0.7147% | 5.95802 | 0.6665% | 5.46529
0.7921% | 20.78237 | 0.7399% | 19.39254 |  | 0.8081% | 20.70719 | 0.761% | 19.30873 |  | 0.8141% | 20.06901 | 0.7685% | 18.88022 |  | 0.9662% | 5.22826 | 0.9155% | 4.91062 |  | 1.028% | 5.82276 | 0.9783% | 5.51442 |  | 0.9596% | 5.18254 | 0.913% | 4.90523 |  | 0.9335% | 5.67256 | 0.886% | 5.29321 |  | 0.9199% | 5.04492 | 0.867% | 4.71795 |  | 0.8215% | 19.12811 | 0.7695% | 17.98426 |  | 0.8194% | 19.38774 | 0.7744% | 18.23849 |  | 0.924% | 17.24127 | 0.8789% | 16.44158 |  | 0.8033% | 19.77008 | 0.7515% | 17.73033 |  | 0.7886% | 6.20949 | 0.7406% | 5.74586 |  | 0.7611% | 6.0145 | 0.7127% | 5.61239 |  | 0.718% | 6.16341 | 0.6694% | 5.61236 |  | 0.7179% | 5.99435 | 0.6698% | 5.50162
0.7972% | 20.90925 | 0.7449% | 19.51942 |  | 0.812% | 20.83303 | 0.7649% | 19.43457 |  | 0.8219% | 20.19122 | 0.7763% | 19.00243 |  | 0.9734% | 5.25422 | 0.9227% | 4.93658 |  | 1.034% | 5.85671 | 0.9849% | 5.54837 |  | 0.9636% | 5.21318 | 0.917% | 4.93587 |  | 0.9397% | 5.70755 | 0.8922% | 5.3282 |  | 0.9271% | 5.07548 | 0.8743% | 4.74851 |  | 0.8254% | 19.2364 | 0.7733% | 18.09255 |  | 0.8227% | 19.50469 | 0.7777% | 18.35544 |  | 0.9352% | 17.32834 | 0.8901% | 16.52865 |  | 0.8044% | 19.88875 | 0.7526% | 17.849 |  | 0.7936% | 6.24859 | 0.7456% | 5.78496 |  | 0.7673% | 6.05068 | 0.7189% | 5.64857 |  | 0.7249% | 6.19722 | 0.6764% | 5.64617 |  | 0.7203% | 6.02823 | 0.6722% | 5.5355
0.8026% | 21.02586 | 0.7503% | 19.63603 |  | 0.8163% | 20.95008 | 0.7692% | 19.55162 |  | 0.8312% | 20.31454 | 0.7856% | 19.12575 |  | 0.9792% | 5.28565 | 0.9286% | 4.96801 |  | 1.044% | 5.88568 | 0.9943% | 5.57734 |  | 0.9715% | 5.23976 | 0.9249% | 4.96245 |  | 0.9469% | 5.73595 | 0.8994% | 5.3566 |  | 0.9297% | 5.10542 | 0.8769% | 4.77845 |  | 0.8314% | 19.35487 | 0.7794% | 18.21102 |  | 0.8301% | 19.62232 | 0.7851% | 18.47307 |  | 0.9427% | 17.42174 | 0.8976% | 16.62205 |  | 0.8085% | 20.00023 | 0.7566% | 17.96048 |  | 0.8006% | 6.2819 | 0.7526% | 5.81827 |  | 0.7701% | 6.08536 | 0.7218% | 5.68325 |  | 0.7284% | 6.23299 | 0.6799% | 5.68194 |  | 0.7287% | 6.06152 | 0.6806% | 5.56879
0.8081% | 21.16107 | 0.7559% | 19.77124 |  | 0.8212% | 21.0771 | 0.7741% | 19.67864 |  | 0.8329% | 20.42823 | 0.7874% | 19.23944 |  | 0.9859% | 5.31481 | 0.9352% | 4.99717 |  | 1.049% | 5.91868 | 0.9996% | 5.61034 |  | 0.9806% | 5.2718 | 0.934% | 4.99449 |  | 0.9479% | 5.76951 | 0.9004% | 5.39016 |  | 0.9338% | 5.13138 | 0.8809% | 4.80441 |  | 0.8358% | 19.47044 | 0.7837% | 18.32659 |  | 0.8308% | 19.73058 | 0.7858% | 18.58133 |  | 0.948% | 17.51649 | 0.903% | 16.7168 |  | 0.8196% | 20.12192 | 0.7678% | 18.08217 |  | 0.8063% | 6.31911 | 0.7583% | 5.85548 |  | 0.7748% | 6.11837 | 0.7265% | 5.71626 |  | 0.7379% | 6.27043 | 0.6893% | 5.71938 |  | 0.733% | 6.09681 | 0.6849% | 5.60408
0.8103% | 21.286 | 0.758% | 19.89617 |  | 0.8256% | 21.20633 | 0.7785% | 19.80787 |  | 0.8353% | 20.54881 | 0.7897% | 19.36002 |  | 0.9931% | 5.34247 | 0.9424% | 5.02483 |  | 1.054% | 5.95483 | 1.004% | 5.64649 |  | 0.9867% | 5.29761 | 0.9401% | 5.0203 |  | 0.9579% | 5.80339 | 0.9104% | 5.42404 |  | 0.9389% | 5.16241 | 0.8861% | 4.83544 |  | 0.8414% | 19.57831 | 0.7894% | 18.43446 |  | 0.8373% | 19.84807 | 0.7923% | 18.69882 |  | 0.9601% | 17.60281 | 0.915% | 16.80312 |  | 0.8211% | 20.24395 | 0.7693% | 18.2042 |  | 0.8162% | 6.3562 | 0.7682% | 5.89257 |  | 0.7798% | 6.1552 | 0.7315% | 5.75309 |  | 0.7387% | 6.30401 | 0.6901% | 5.75296 |  | 0.7395% | 6.13238 | 0.6913% | 5.63965
0.8163% | 21.40339 | 0.764% | 20.01356 |  | 0.8309% | 21.32276 | 0.7838% | 19.9243 |  | 0.8404% | 20.67613 | 0.7948% | 19.48734 |  | 1.002% | 5.3709 | 0.9511% | 5.05326 |  | 1.058% | 5.98444 | 1.009% | 5.6761 |  | 0.9963% | 5.32697 | 0.9497% | 5.04966 |  | 0.9628% | 5.82939 | 0.9153% | 5.45004 |  | 0.9443% | 5.19253 | 0.8915% | 4.86556 |  | 0.8456% | 19.69907 | 0.7936% | 18.55522 |  | 0.8427% | 19.96117 | 0.7977% | 18.81192 |  | 0.9625% | 17.69285 | 0.9174% | 16.89316 |  | 0.8273% | 20.35341 | 0.7754% | 18.31366 |  | 0.8204% | 6.39069 | 0.7724% | 5.92706 |  | 0.7847% | 6.19008 | 0.7363% | 5.78797 |  | 0.7412% | 6.3395 | 0.6927% | 5.78845 |  | 0.7463% | 6.16436 | 0.6981% | 5.67163
0.8182% | 21.53879 | 0.7659% | 20.14896 |  | 0.8383% | 21.4444 | 0.7912% | 20.04594 |  | 0.8457% | 20.78562 | 0.8001% | 19.59683 |  | 1.015% | 5.39885 | 0.9646% | 5.08121 |  | 1.067% | 6.01708 | 1.018% | 5.70874 |  | 1.004% | 5.35728 | 0.9571% | 5.07997 |  | 0.9725% | 5.86346 | 0.925% | 5.48411 |  | 0.9519% | 5.22054 | 0.899% | 4.89357 |  | 0.8487% | 19.81021 | 0.7967% | 18.66636 |  | 0.8462% | 20.06979 | 0.8011% | 18.92054 |  | 0.9699% | 17.78606 | 0.9248% | 16.98637 |  | 0.8333% | 20.47286 | 0.7815% | 18.43311 |  | 0.821% | 6.42684 | 0.773% | 5.96321 |  | 0.7886% | 6.22358 | 0.7402% | 5.82147 |  | 0.7508% | 6.37706 | 0.7022% | 5.82601 |  | 0.7564% | 6.20179 | 0.7082% | 5.70906
0.8227% | 21.66132 | 0.7704% | 20.27149 |  | 0.8477% | 21.57447 | 0.8006% | 20.17601 |  | 0.8493% | 20.90543 | 0.8038% | 19.71664 |  | 1.012% | 5.42506 | 0.9609% | 5.10742 |  | 1.074% | 6.04586 | 1.024% | 5.73752 |  | 1.007% | 5.38442 | 0.9608% | 5.10711 |  | 0.9749% | 5.89709 | 0.9273% | 5.51774 |  | 0.956% | 5.24713 | 0.9031% | 4.92016 |  | 0.8573% | 19.91813 | 0.8052% | 18.77428 |  | 0.8517% | 20.18804 | 0.8067% | 19.03879 |  | 0.9716% | 17.86833 | 0.9265% | 17.06864 |  | 0.8398% | 20.59543 | 0.7879% | 18.55568 |  | 0.827% | 6.46408 | 0.779% | 6.00045 |  | 0.7985% | 6.25859 | 0.7501% | 5.85648 |  | 0.7516% | 6.41158 | 0.7031% | 5.86053 |  | 0.7577% | 6.23585 | 0.7095% | 5.74312
0.8264% | 21.77894 | 0.7741% | 20.38911 |  | 0.8501% | 21.6884 | 0.803% | 20.28994 |  | 0.8555% | 21.03287 | 0.8099% | 19.84408 |  | 1.019% | 5.45296 | 0.9688% | 5.13532 |  | 1.087% | 6.07926 | 1.038% | 5.77092 |  | 1.017% | 5.4085 | 0.97% | 5.13119 |  | 0.9867% | 5.92441 | 0.9392% | 5.54506 |  | 0.9611% | 5.27822 | 0.9082% | 4.95125 |  | 0.8612% | 20.03778 | 0.8092% | 18.89393 |  | 0.8547% | 20.30062 | 0.8097% | 19.15137 |  | 0.9806% | 17.96275 | 0.9355% | 17.16306 |  | 0.8395% | 20.70434 | 0.7877% | 18.66459 |  | 0.834% | 6.49664 | 0.786% | 6.03301 |  | 0.8033% | 6.29527 | 0.7549% | 5.89316 |  | 0.7558% | 6.44678 | 0.7072% | 5.89573 |  | 0.7617% | 6.26842 | 0.7136% | 5.77569
0.8299% | 21.90967 | 0.7776% | 20.51984 |  | 0.857% | 21.81118 | 0.8099% | 20.41272 |  | 0.8617% | 21.13899 | 0.8161% | 19.9502 |  | 1.025% | 5.48393 | 0.9741% | 5.16629 |  | 1.093% | 6.10641 | 1.044% | 5.79807 |  | 1.02% | 5.437 | 0.9732% | 5.15969 |  | 0.9953% | 5.95645 | 0.9477% | 5.5771 |  | 0.967% | 5.30241 | 0.9142% | 4.97544 |  | 0.8656% | 20.1476 | 0.8136% | 19.00375 |  | 0.8579% | 20.40668 | 0.8129% | 19.25743 |  | 0.9938% | 18.04992 | 0.9487% | 17.25023 |  | 0.8431% | 20.82337 | 0.7913% | 18.78362 |  | 0.8394% | 6.53342 | 0.7914% | 6.06979 |  | 0.8123% | 6.3261 | 0.7639% | 5.92399 |  | 0.7626% | 6.48313 | 0.714% | 5.93208 |  | 0.7668% | 6.30388 | 0.7187% | 5.81115
0.8374% | 22.03322 | 0.7851% | 20.64339 |  | 0.8656% | 21.94204 | 0.8185% | 20.54358 |  | 0.8698% | 21.25775 | 0.8242% | 20.06896 |  | 1.033% | 5.51119 | 0.9822% | 5.19355 |  | 1.099% | 6.14005 | 1.05% | 5.83171 |  | 1.027% | 5.46739 | 0.9803% | 5.19008 |  | 1.003% | 5.99025 | 0.9559% | 5.6109 |  | 0.9776% | 5.33118 | 0.9247% | 5.00421 |  | 0.8727% | 20.25463 | 0.8207% | 19.11078 |  | 0.8726% | 20.52355 | 0.8275% | 19.3743 |  | 0.9973% | 18.1326 | 0.9522% | 17.33291 |  | 0.852% | 20.94376 | 0.8002% | 18.90401 |  | 0.8434% | 6.56915 | 0.7954% | 6.10552 |  | 0.8144% | 6.36251 | 0.7661% | 5.9604 |  | 0.7628% | 6.51951 | 0.7143% | 5.96846 |  | 0.7701% | 6.33915 | 0.722% | 5.84642
0.844% | 22.1514 | 0.7917% | 20.76157 |  | 0.8693% | 22.05508 | 0.8222% | 20.65662 |  | 0.8773% | 21.38402 | 0.8317% | 20.19523 |  | 1.039% | 5.53915 | 0.9879% | 5.22151 |  | 1.105% | 6.17452 | 1.056% | 5.86618 |  | 1.031% | 5.49266 | 0.9847% | 5.21535 |  | 1.002% | 6.01873 | 0.9542% | 5.63938 |  | 0.98% | 5.35949 | 0.9272% | 5.03252 |  | 0.8806% | 20.37253 | 0.8286% | 19.22868 |  | 0.874% | 20.63544 | 0.8289% | 19.48619 |  | 1.003% | 18.22391 | 0.9578% | 17.42422 |  | 0.8607% | 21.05031 | 0.8088% | 19.01056 |  | 0.8475% | 6.60302 | 0.7995% | 6.13939 |  | 0.8198% | 6.39726 | 0.7714% | 5.99515 |  | 0.7724% | 6.55313 | 0.7239% | 6.00208 |  | 0.7775% | 6.36919 | 0.7294% | 5.87646
0.8469% | 22.27954 | 0.7946% | 20.88971 |  | 0.879% | 22.17659 | 0.8319% | 20.77813 |  | 0.8841% | 21.49375 | 0.8386% | 20.30496 |  | 1.042% | 5.56922 | 0.9915% | 5.25158 |  | 1.11% | 6.20397 | 1.061% | 5.89563 |  | 1.038% | 5.5206 | 0.9912% | 5.24329 |  | 1.007% | 6.05086 | 0.9596% | 5.67151 |  | 0.9893% | 5.38778 | 0.9364% | 5.06081 |  | 0.8879% | 20.48342 | 0.8358% | 19.33957 |  | 0.8904% | 20.74002 | 0.8454% | 19.59077 |  | 1.01% | 18.31213 | 0.9646% | 17.51244 |  | 0.8666% | 21.16739 | 0.8148% | 19.12764 |  | 0.8545% | 6.63845 | 0.8065% | 6.17482 |  | 0.8224% | 6.43029 | 0.774% | 6.02818 |  | 0.7729% | 6.58849 | 0.7243% | 6.03744 |  | 0.7817% | 6.40744 | 0.7335% | 5.91471
0.8514% | 22.40507 | 0.7991% | 21.01524 |  | 0.881% | 22.30641 | 0.8339% | 20.90795 |  | 0.8936% | 21.61243 | 0.848% | 20.42364 |  | 1.051% | 5.5962 | 1.001% | 5.27856 |  | 1.116% | 6.23232 | 1.067% | 5.92398 |  | 1.044% | 5.55213 | 0.997% | 5.27482 |  | 1.012% | 6.08165 | 0.9643% | 5.7023 |  | 0.9932% | 5.41506 | 0.9404% | 5.08809 |  | 0.8953% | 20.58909 | 0.8433% | 19.44524 |  | 0.8915% | 20.85719 | 0.8464% | 19.70794 |  | 1.019% | 18.39104 | 0.9735% | 17.59135 |  | 0.8718% | 21.28884 | 0.82% | 19.24909 |  | 0.8571% | 6.67459 | 0.8091% | 6.21096 |  | 0.829% | 6.46522 | 0.7806% | 6.06311 |  | 0.7773% | 6.62542 | 0.7287% | 6.07437 |  | 0.786% | 6.44065 | 0.7379% | 5.94792
0.8589% | 22.52255 | 0.8066% | 21.13272 |  | 0.8821% | 22.41609 | 0.835% | 21.01763 |  | 0.8911% | 21.73533 | 0.8455% | 20.54654 |  | 1.059% | 5.62246 | 1.008% | 5.30482 |  | 1.123% | 6.26463 | 1.074% | 5.95629 |  | 1.051% | 5.57975 | 1.004% | 5.30244 |  | 1.018% | 6.11004 | 0.9706% | 5.73069 |  | 0.997% | 5.44838 | 0.9442% | 5.12141 |  | 0.9% | 20.70314 | 0.848% | 19.55929 |  | 0.8976% | 20.96666 | 0.8526% | 19.81741 |  | 1.019% | 18.48238 | 0.9739% | 17.68269 |  | 0.8802% | 21.39493 | 0.8283% | 19.35518 |  | 0.8636% | 6.70771 | 0.8156% | 6.24408 |  | 0.8304% | 6.5018 | 0.7821% | 6.09969 |  | 0.7862% | 6.6583 | 0.7376% | 6.10725 |  | 0.7935% | 6.4721 | 0.7453% | 5.97937
0.8676% | 22.64821 | 0.8153% | 21.25838 |  | 0.8915% | 22.53882 | 0.8444% | 21.14036 |  | 0.8993% | 21.84445 | 0.8537% | 20.65566 |  | 1.063% | 5.65351 | 1.012% | 5.33587 |  | 1.132% | 6.29534 | 1.083% | 5.987 |  | 1.058% | 5.60814 | 1.012% | 5.33083 |  | 1.031% | 6.14089 | 0.9832% | 5.76154 |  | 1.004% | 5.47489 | 0.9514% | 5.14792 |  | 0.9078% | 20.81668 | 0.8558% | 19.67283 |  | 0.9057% | 21.07041 | 0.8607% | 19.92116 |  | 1.028% | 18.56708 | 0.9834% | 17.76739 |  | 0.8857% | 21.51035 | 0.8339% | 19.4706 |  | 0.8698% | 6.74508 | 0.8218% | 6.28145 |  | 0.8381% | 6.53391 | 0.7897% | 6.1318 |  | 0.7893% | 6.69378 | 0.7407% | 6.14273 |  | 0.7904% | 6.5075 | 0.7423% | 6.01477
0.8773% | 22.7728 | 0.825% | 21.38297 |  | 0.8958% | 22.66536 | 0.8487% | 21.2669 |  | 0.9061% | 21.9637 | 0.8605% | 20.77491 |  | 1.062% | 5.67777 | 1.012% | 5.36013 |  | 1.136% | 6.32485 | 1.087% | 6.01651 |  | 1.063% | 5.63556 | 1.017% | 5.35825 |  | 1.034% | 6.17232 | 0.986% | 5.79297 |  | 1.007% | 5.49752 | 0.9541% | 5.17055 |  | 0.9086% | 20.92119 | 0.8566% | 19.77734 |  | 0.9055% | 21.18632 | 0.8604% | 20.03707 |  | 1.028% | 18.64379 | 0.9833% | 17.8441 |  | 0.8926% | 21.63031 | 0.8407% | 19.59056 |  | 0.8719% | 6.77844 | 0.8239% | 6.31481 |  | 0.8361% | 6.56833 | 0.7877% | 6.16622 |  | 0.7971% | 6.73115 | 0.7485% | 6.1801 |  | 0.7964% | 6.54273 | 0.7482% | 6.05
0.8792% | 22.89186 | 0.8269% | 21.50203 |  | 0.8919% | 22.77862 | 0.8448% | 21.38016 |  | 0.9106% | 22.08259 | 0.865% | 20.8938 |  | 1.074% | 5.70618 | 1.024% | 5.38854 |  | 1.146% | 6.35835 | 1.097% | 6.05001 |  | 1.072% | 5.66039 | 1.026% | 5.38308 |  | 1.039% | 6.20306 | 0.9918% | 5.82371 |  | 1.009% | 5.52928 | 0.9561% | 5.20231 |  | 0.9159% | 21.03507 | 0.8639% | 19.89122 |  | 0.905% | 21.29874 | 0.8599% | 20.14949 |  | 1.039% | 18.73577 | 0.9937% | 17.93608 |  | 0.8988% | 21.73626 | 0.8469% | 19.69651 |  | 0.8796% | 6.81236 | 0.8316% | 6.34873 |  | 0.8421% | 6.60397 | 0.7937% | 6.20186 |  | 0.8117% | 6.76359 | 0.7632% | 6.21254 |  | 0.8027% | 6.57481 | 0.7546% | 6.08208
0.885% | 23.01379 | 0.8327% | 21.62396 |  | 0.9101% | 22.90151 | 0.863% | 21.50305 |  | 0.9135% | 22.19187 | 0.8679% | 21.00308 |  | 1.083% | 5.73593 | 1.033% | 5.41829 |  | 1.155% | 6.38927 | 1.106% | 6.08093 |  | 1.074% | 5.69094 | 1.027% | 5.41363 |  | 1.051% | 6.23309 | 1.004% | 5.85374 |  | 1.014% | 5.55759 | 0.961% | 5.23062 |  | 0.921% | 21.14697 | 0.8689% | 20.00312 |  | 0.9178% | 21.39926 | 0.8728% | 20.25001 |  | 1.048% | 18.81796 | 1.003% | 18.01827 |  | 0.8993% | 21.84906 | 0.8474% | 19.80931 |  | 0.8844% | 6.84832 | 0.8364% | 6.38469 |  | 0.8484% | 6.63636 | 0.8% | 6.23425 |  | 0.8115% | 6.79807 | 0.7629% | 6.24702 |  | 0.8163% | 6.60952 | 0.7681% | 6.11679
0.8889% | 23.14066 | 0.8366% | 21.75083 |  | 0.9088% | 23.02519 | 0.8617% | 21.62673 |  | 0.9196% | 22.31257 | 0.874% | 21.12378 |  | 1.091% | 5.7625 | 1.04% | 5.44486 |  | 1.159% | 6.41904 | 1.11% | 6.1107 |  | 1.08% | 5.71635 | 1.033% | 5.43904 |  | 1.052% | 6.26362 | 1.004% | 5.88427 |  | 1.026% | 5.58516 | 0.9732% | 5.25819 |  | 0.9244% | 21.25255 | 0.8723% | 20.1087 |  | 0.9161% | 21.51271 | 0.8711% | 20.36346 |  | 1.058% | 18.89555 | 1.013% | 18.09586 |  | 0.9061% | 21.9651 | 0.8543% | 19.92535 |  | 0.8903% | 6.88409 | 0.8423% | 6.42046 |  | 0.8522% | 6.66939 | 0.8038% | 6.26728 |  | 0.8165% | 6.83584 | 0.7679% | 6.28479 |  | 0.8226% | 6.64225 | 0.7745% | 6.14952
0.8955% | 23.26162 | 0.8432% | 21.87179 |  | 0.9216% | 23.13591 | 0.8745% | 21.73745 |  | 0.9249% | 22.43053 | 0.8794% | 21.24174 |  | 1.094% | 5.78761 | 1.043% | 5.46997 |  | 1.166% | 6.45289 | 1.116% | 6.14455 |  | 1.087% | 5.74007 | 1.041% | 5.46276 |  | 1.063% | 6.29487 | 1.015% | 5.91552 |  | 1.03% | 5.61016 | 0.9773% | 5.28319 |  | 0.9293% | 21.36245 | 0.8773% | 20.2186 |  | 0.9329% | 21.62475 | 0.8878% | 20.4755 |  | 1.066% | 18.984 | 1.021% | 18.18431 |  | 0.9154% | 22.06992 | 0.8635% | 20.03017 |  | 0.8945% | 6.91601 | 0.8465% | 6.45238 |  | 0.8598% | 6.70492 | 0.8114% | 6.30281 |  | 0.8231% | 6.86663 | 0.7746% | 6.31558 |  | 0.8212% | 6.67557 | 0.773% | 6.18284
0.8996% | 23.38101 | 0.8473% | 21.99118 |  | 0.9212% | 23.26093 | 0.8742% | 21.86247 |  | 0.9288% | 22.53932 | 0.8832% | 21.35053 |  | 1.098% | 5.81784 | 1.048% | 5.5002 |  | 1.175% | 6.47948 | 1.126% | 6.17114 |  | 1.095% | 5.76906 | 1.048% | 5.49175 |  | 1.06% | 6.32223 | 1.012% | 5.94288 |  | 1.04% | 5.63767 | 0.987% | 5.3107 |  | 0.935% | 21.4771 | 0.883% | 20.33325 |  | 0.9289% | 21.72362 | 0.8839% | 20.57437 |  | 1.074% | 19.06684 | 1.029% | 18.26715 |  | 0.9186% | 22.1844 | 0.8668% | 20.14465 |  | 0.8993% | 6.95227 | 0.8513% | 6.48864 |  | 0.8684% | 6.7367 | 0.8201% | 6.33459 |  | 0.8265% | 6.90204 | 0.778% | 6.35099 |  | 0.8293% | 6.7083 | 0.7811% | 6.21557
0.903% | 23.50905 | 0.8507% | 22.11922 |  | 0.931% | 23.37972 | 0.8839% | 21.98126 |  | 0.9367% | 22.65887 | 0.8911% | 21.47008 |  | 1.105% | 5.83984 | 1.054% | 5.5222 |  | 1.181% | 6.51177 | 1.131% | 6.20343 |  | 1.102% | 5.79715 | 1.055% | 5.51984 |  | 1.071% | 6.35306 | 1.023% | 5.97371 |  | 1.044% | 5.66485 | 0.9911% | 5.33788 |  | 0.9422% | 21.58155 | 0.8901% | 20.4377 |  | 0.9348% | 21.83515 | 0.8897% | 20.6859 |  | 1.078% | 19.14219 | 1.033% | 18.3425 |  | 0.9243% | 22.29687 | 0.8724% | 20.25712 |  | 0.8996% | 6.98683 | 0.8516% | 6.5232 |  | 0.8736% | 6.77065 | 0.8252% | 6.36854 |  | 0.8269% | 6.93894 | 0.7784% | 6.38789 |  | 0.8345% | 6.74425 | 0.7863% | 6.25152
0.9102% | 23.629 | 0.8579% | 22.23917 |  | 0.9359% | 23.4913 | 0.8888% | 22.09284 |  | 0.9409% | 22.77499 | 0.8953% | 21.5862 |  | 1.117% | 5.87111 | 1.066% | 5.55347 |  | 1.184% | 6.54267 | 1.135% | 6.23433 |  | 1.109% | 5.82165 | 1.062% | 5.54434 |  | 1.073% | 6.38443 | 1.026% | 6.00508 |  | 1.052% | 5.69468 | 0.9994% | 5.36771 |  | 0.946% | 21.68798 | 0.894% | 20.54413 |  | 0.9418% | 21.94536 | 0.8967% | 20.79611 |  | 1.083% | 19.22633 | 1.037% | 18.42664 |  | 0.9292% | 22.4003 | 0.8773% | 20.36055 |  | 0.9095% | 7.01993 | 0.8615% | 6.5563 |  | 0.8711% | 6.80535 | 0.8227% | 6.40324 |  | 0.8321% | 6.97014 | 0.7835% | 6.41909 |  | 0.8411% | 6.77671 | 0.793% | 6.28398
0.9132% | 23.7459 | 0.8609% | 22.35607 |  | 0.9501% | 23.61724 | 0.903% | 22.21878 |  | 0.952% | 22.88325 | 0.9064% | 21.69446 |  | 1.124% | 5.89687 | 1.073% | 5.57923 |  | 1.192% | 6.57206 | 1.143% | 6.26372 |  | 1.113% | 5.85201 | 1.067% | 5.5747 |  | 1.082% | 6.41406 | 1.035% | 6.03471 |  | 1.057% | 5.72128 | 1.004% | 5.39431 |  | 0.9505% | 21.80326 | 0.8985% | 20.65941 |  | 0.9488% | 22.04868 | 0.9037% | 20.89943 |  | 1.085% | 19.30755 | 1.039% | 18.50786 |  | 0.9373% | 22.5148 | 0.8854% | 20.47505 |  | 0.9162% | 7.05506 | 0.8682% | 6.59143 |  | 0.8828% | 6.83823 | 0.8344% | 6.43612 |  | 0.8385% | 7.0049 | 0.7899% | 6.45385 |  | 0.8433% | 6.80922 | 0.7951% | 6.31649
0.9199% | 23.87126 | 0.8676% | 22.48143 |  | 0.9502% | 23.73569 | 0.9031% | 22.33723 |  | 0.9565% | 23.00256 | 0.9109% | 21.81377 |  | 1.124% | 5.92247 | 1.074% | 5.60483 |  | 1.198% | 6.60298 | 1.148% | 6.29464 |  | 1.119% | 5.87929 | 1.073% | 5.60198 |  | 1.089% | 6.44282 | 1.041% | 6.06347 |  | 1.062% | 5.74823 | 1.009% | 5.42126 |  | 0.9601% | 21.90681 | 0.908% | 20.76296 |  | 0.9586% | 22.15681 | 0.9135% | 21.00756 |  | 1.092% | 19.38245 | 1.047% | 18.58276 |  | 0.9408% | 22.62463 | 0.8889% | 20.58488 |  | 0.9177% | 7.09033 | 0.8697% | 6.6267 |  | 0.8864% | 6.87083 | 0.838% | 6.46872 |  | 0.8469% | 7.04122 | 0.7983% | 6.49017 |  | 0.848% | 6.84409 | 0.7998% | 6.35136
0.9284% | 23.99573 | 0.8761% | 22.6059 |  | 0.9509% | 23.84639 | 0.9038% | 22.44793 |  | 0.9632% | 23.11597 | 0.9176% | 21.92718 |  | 1.136% | 5.95001 | 1.085% | 5.63237 |  | 1.208% | 6.63129 | 1.159% | 6.32295 |  | 1.128% | 5.9038 | 1.081% | 5.62649 |  | 1.091% | 6.47079 | 1.044% | 6.09144 |  | 1.066% | 5.77612 | 1.013% | 5.44915 |  | 0.9668% | 22.01002 | 0.9148% | 20.86617 |  | 0.9658% | 22.26659 | 0.9207% | 21.11734 |  | 1.096% | 19.46264 | 1.051% | 18.66295 |  | 0.9499% | 22.7246 | 0.898% | 20.68485 |  | 0.926% | 7.12181 | 0.878% | 6.65818 |  | 0.8876% | 6.9068 | 0.8392% | 6.50469 |  | 0.8455% | 7.0734 | 0.7969% | 6.52235 |  | 0.8509% | 6.87717 | 0.8027% | 6.38444
0.9339% | 24.11001 | 0.8816% | 22.72018 |  | 0.9512% | 23.97209 | 0.9042% | 22.57363 |  | 0.9774% | 23.22381 | 0.9318% | 22.03502 |  | 1.141% | 5.98057 | 1.09% | 5.66293 |  | 1.212% | 6.66289 | 1.163% | 6.35455 |  | 1.134% | 5.93253 | 1.087% | 5.65522 |  | 1.104% | 6.50216 | 1.056% | 6.12281 |  | 1.074% | 5.8003 | 1.021% | 5.47333 |  | 0.9736% | 22.12161 | 0.9215% | 20.97776 |  | 0.9741% | 22.36862 | 0.9291% | 21.21937 |  | 1.106% | 19.54504 | 1.061% | 18.74535 |  | 0.9548% | 22.83858 | 0.903% | 20.79883 |  | 0.9317% | 7.1579 | 0.8837% | 6.69427 |  | 0.8978% | 6.93713 | 0.8494% | 6.53502 |  | 0.8478% | 7.10975 | 0.7993% | 6.5587 |  | 0.8571% | 6.90812 | 0.809% | 6.41539
0.9417% | 24.23337 | 0.8894% | 22.84354 |  | 0.9621% | 24.08906 | 0.915% | 22.6906 |  | 0.978% | 23.34453 | 0.9325% | 22.15574 |  | 1.147% | 6.00273 | 1.097% | 5.68509 |  | 1.221% | 6.6932 | 1.171% | 6.38486 |  | 1.14% | 5.96012 | 1.093% | 5.68281 |  | 1.106% | 6.53143 | 1.058% | 6.15208 |  | 1.079% | 5.83065 | 1.026% | 5.50368 |  | 0.9763% | 22.2298 | 0.9243% | 21.08595 |  | 0.9698% | 22.47297 | 0.9248% | 21.32372 |  | 1.111% | 19.61967 | 1.066% | 18.81998 |  | 0.9601% | 22.94598 | 0.9083% | 20.90623 |  | 0.941% | 7.19281 | 0.893% | 6.72918 |  | 0.9015% | 6.97105 | 0.8532% | 6.56894 |  | 0.8588% | 7.1441 | 0.8102% | 6.59305 |  | 0.8625% | 6.94283 | 0.8143% | 6.4501
0.9483% | 24.36075 | 0.896% | 22.97092 |  | 0.9683% | 24.19983 | 0.9212% | 22.80137 |  | 0.9781% | 23.45863 | 0.9326% | 22.26984 |  | 1.156% | 6.03134 | 1.105% | 5.7137 |  | 1.225% | 6.7219 | 1.176% | 6.41356 |  | 1.148% | 5.98672 | 1.101% | 5.70941 |  | 1.117% | 6.55908 | 1.07% | 6.17973 |  | 1.085% | 5.85558 | 1.032% | 5.52861 |  | 0.9796% | 22.33141 | 0.9275% | 21.18756 |  | 0.9786% | 22.58167 | 0.9336% | 21.43242 |  | 1.118% | 19.69606 | 1.073% | 18.89637 |  | 0.9673% | 23.0476 | 0.9154% | 21.00785 |  | 0.9439% | 7.22445 | 0.8959% | 6.76082 |  | 0.9075% | 7.00398 | 0.8592% | 6.60187 |  | 0.8677% | 7.17512 | 0.8192% | 6.62407 |  | 0.8608% | 6.97684 | 0.8127% | 6.48411
0.9554% | 24.47411 | 0.9031% | 23.08428 |  | 0.9725% | 24.32311 | 0.9254% | 22.92465 |  | 0.9895% | 23.564 | 0.9439% | 22.37521 |  | 1.157% | 6.05708 | 1.107% | 5.73944 |  | 1.239% | 6.75656 | 1.189% | 6.44822 |  | 1.149% | 6.01042 | 1.103% | 5.73311 |  | 1.119% | 6.59105 | 1.071% | 6.2117 |  | 1.095% | 5.87967 | 1.043% | 5.5527 |  | 0.9878% | 22.43979 | 0.9357% | 21.29594 |  | 0.9848% | 22.68634 | 0.9398% | 21.53709 |  | 1.127% | 19.77563 | 1.082% | 18.97594 |  | 0.9683% | 23.16093 | 0.9165% | 21.12118 |  | 0.9522% | 7.25965 | 0.9042% | 6.79602 |  | 0.9101% | 7.0362 | 0.8617% | 6.63409 |  | 0.8696% | 7.21117 | 0.8211% | 6.66012 |  | 0.8729% | 7.00739 | 0.8247% | 6.51466
0.9576% | 24.59509 | 0.9053% | 23.20526 |  | 0.9736% | 24.44006 | 0.9265% | 23.0416 |  | 0.9904% | 23.68083 | 0.9448% | 22.49204 |  | 1.163% | 6.08263 | 1.112% | 5.76499 |  | 1.238% | 6.78009 | 1.189% | 6.47175 |  | 1.156% | 6.03696 | 1.11% | 5.75965 |  | 1.124% | 6.62072 | 1.076% | 6.24137 |  | 1.1% | 5.91042 | 1.047% | 5.58345 |  | 0.9894% | 22.54878 | 0.9374% | 21.40493 |  | 0.9826% | 22.78627 | 0.9375% | 21.63702 |  | 1.133% | 19.8515 | 1.088% | 19.05181 |  | 0.979% | 23.26813 | 0.9272% | 21.22838 |  | 0.9551% | 7.29525 | 0.9071% | 6.83162 |  | 0.9153% | 7.06959 | 0.8669% | 6.66748 |  | 0.878% | 7.24428 | 0.8295% | 6.69323 |  | 0.8755% | 7.04168 | 0.8274% | 6.54895
0.9609% | 24.72352 | 0.9086% | 23.33369 |  | 0.9765% | 24.54917 | 0.9294% | 23.15071 |  | 0.9948% | 23.79488 | 0.9492% | 22.60609 |  | 1.179% | 6.10879 | 1.129% | 5.79115 |  | 1.25% | 6.8098 | 1.201% | 6.50146 |  | 1.164% | 6.06562 | 1.117% | 5.78831 |  | 1.131% | 6.64725 | 1.084% | 6.2679 |  | 1.109% | 5.93649 | 1.056% | 5.60952 |  | 0.995% | 22.64834 | 0.943% | 21.50449 |  | 0.9868% | 22.89436 | 0.9418% | 21.74511 |  | 1.145% | 19.92212 | 1.1% | 19.12243 |  | 0.9821% | 23.36551 | 0.9302% | 21.32576 |  | 0.9589% | 7.32647 | 0.9109% | 6.86284 |  | 0.9182% | 7.10419 | 0.8699% | 6.70208 |  | 0.8884% | 7.27653 | 0.8399% | 6.72548 |  | 0.8863% | 7.0758 | 0.8381% | 6.58307
0.9642% | 24.83489 | 0.9119% | 23.44506 |  | 0.9874% | 24.67347 | 0.9403% | 23.27501 |  | 0.9995% | 23.89841 | 0.9539% | 22.70962 |  | 1.177% | 6.13414 | 1.127% | 5.8165 |  | 1.258% | 6.84498 | 1.209% | 6.53664 |  | 1.177% | 6.08852 | 1.131% | 5.81121 |  | 1.138% | 6.6768 | 1.09% | 6.29745 |  | 1.116% | 5.96418 | 1.063% | 5.63721 |  | 1.001% | 22.75336 | 0.9485% | 21.60951 |  | 0.9944% | 22.99915 | 0.9494% | 21.8499 |  | 1.152% | 20.00239 | 1.107% | 19.2027 |  | 0.9846% | 23.47816 | 0.9328% | 21.43841 |  | 0.9624% | 7.36034 | 0.9144% | 6.89671 |  | 0.924% | 7.13385 | 0.8757% | 6.73174 |  | 0.8889% | 7.31213 | 0.8404% | 6.76108 |  | 0.8902% | 7.10565 | 0.8421% | 6.61292
0.969% | 24.95431 | 0.9167% | 23.56448 |  | 0.9845% | 24.79075 | 0.9374% | 23.39229 |  | 1.01% | 24.0146 | 0.9648% | 22.82581 |  | 1.186% | 6.15795 | 1.135% | 5.84031 |  | 1.259% | 6.87052 | 1.21% | 6.56218 |  | 1.183% | 6.11705 | 1.137% | 5.83974 |  | 1.141% | 6.70564 | 1.093% | 6.32629 |  | 1.117% | 5.99307 | 1.065% | 5.6661 |  | 1.005% | 22.8627 | 0.9529% | 21.71885 |  | 0.9987% | 23.09596 | 0.9537% | 21.94671 |  | 1.161% | 20.07792 | 1.116% | 19.27823 |  | 0.9898% | 23.58092 | 0.938% | 21.54117 |  | 0.9706% | 7.39565 | 0.9226% | 6.93202 |  | 0.9282% | 7.16907 | 0.8798% | 6.76696 |  | 0.8948% | 7.34498 | 0.8462% | 6.79393 |  | 0.8951% | 7.13881 | 0.847% | 6.64608
0.974% | 25.08255 | 0.9218% | 23.69272 |  | 0.9985% | 24.89915 | 0.9515% | 23.50069 |  | 1.01% | 24.12803 | 0.964% | 22.93924 |  | 1.194% | 6.18947 | 1.144% | 5.87183 |  | 1.268% | 6.90143 | 1.218% | 6.59309 |  | 1.189% | 6.14533 | 1.143% | 5.86802 |  | 1.152% | 6.73583 | 1.104% | 6.35648 |  | 1.124% | 6.01838 | 1.071% | 5.69141 |  | 1.013% | 22.9602 | 0.9612% | 21.81635 |  | 1.003% | 23.20014 | 0.9581% | 22.05089 |  | 1.16% | 20.14741 | 1.115% | 19.34772 |  | 0.9933% | 23.67873 | 0.9415% | 21.63898 |  | 0.9757% | 7.42735 | 0.9277% | 6.96372 |  | 0.9365% | 7.20207 | 0.8881% | 6.79996 |  | 0.896% | 7.37666 | 0.8475% | 6.82561 |  | 0.9% | 7.17396 | 0.8519% | 6.68123
0.9785% | 25.19406 | 0.9262% | 23.80423 |  | 0.9964% | 25.01809 | 0.9493% | 23.61963 |  | 1.018% | 24.2324 | 0.9728% | 23.04361 |  | 1.201% | 6.21226 | 1.15% | 5.89462 |  | 1.274% | 6.93084 | 1.225% | 6.6225 |  | 1.194% | 6.16895 | 1.147% | 5.89164 |  | 1.156% | 6.76203 | 1.108% | 6.38268 |  | 1.13% | 6.03999 | 1.078% | 5.71302 |  | 1.006% | 23.06374 | 0.954% | 21.91989 |  | 1.01% | 23.30896 | 0.9646% | 22.15971 |  | 1.167% | 20.22486 | 1.122% | 19.42517 |  | 1.003% | 23.78909 | 0.9508% | 21.74934 |  | 0.9813% | 7.46151 | 0.9333% | 6.99788 |  | 0.9453% | 7.23147 | 0.897% | 6.82936 |  | 0.9041% | 7.41257 | 0.8556% | 6.86152 |  | 0.903% | 7.20433 | 0.8549% | 6.7116
0.9816% | 25.31374 | 0.9293% | 23.92391 |  | 1.01% | 25.13807 | 0.9633% | 23.73961 |  | 1.025% | 24.34648 | 0.9796% | 23.15769 |  | 1.203% | 6.23866 | 1.152% | 5.92102 |  | 1.28% | 6.95669 | 1.231% | 6.64835 |  | 1.2% | 6.19339 | 1.153% | 5.91608 |  | 1.167% | 6.79243 | 1.12% | 6.41308 |  | 1.136% | 6.07119 | 1.084% | 5.74422 |  | 1.024% | 23.17441 | 0.9723% | 22.03056 |  | 1.015% | 23.40023 | 0.9696% | 22.25098 |  | 1.176% | 20.29981 | 1.131% | 19.50012 |  | 1.009% | 23.8917 | 0.9571% | 21.85195 |  | 0.9894% | 7.49629 | 0.9414% | 7.03266 |  | 0.9535% | 7.26638 | 0.9052% | 6.86427 |  | 0.9042% | 7.44516 | 0.8556% | 6.89411 |  | 0.9061% | 7.23751 | 0.858% | 6.74478
0.9882% | 25.44171 | 0.9359% | 24.05188 |  | 1.019% | 25.24444 | 0.9715% | 23.84598 |  | 1.026% | 24.46034 | 0.9803% | 23.27155 |  | 1.212% | 6.26125 | 1.162% | 5.94361 |  | 1.288% | 6.98662 | 1.239% | 6.67828 |  | 1.208% | 6.22281 | 1.161% | 5.9455 |  | 1.174% | 6.81874 | 1.126% | 6.43939 |  | 1.142% | 6.09746 | 1.089% | 5.77049 |  | 1.03% | 23.26866 | 0.9781% | 22.12481 |  | 1.02% | 23.5038 | 0.9748% | 22.35455 |  | 1.179% | 20.36566 | 1.134% | 19.56597 |  | 1.014% | 23.98729 | 0.9624% | 21.94754 |  | 0.9956% | 7.52846 | 0.9476% | 7.06483 |  | 0.9574% | 7.29945 | 0.909% | 6.89734 |  | 0.9068% | 7.47619 | 0.8582% | 6.92514 |  | 0.9141% | 7.27188 | 0.8659% | 6.77915
0.9931% | 25.55053 | 0.9408% | 24.1607 |  | 1.016% | 25.36256 | 0.9691% | 23.9641 |  | 1.04% | 24.56507 | 0.9941% | 23.37628 |  | 1.222% | 6.28874 | 1.171% | 5.9711 |  | 1.295% | 7.01739 | 1.246% | 6.70905 |  | 1.217% | 6.24474 | 1.171% | 5.96743 |  | 1.184% | 6.84955 | 1.136% | 6.4702 |  | 1.148% | 6.12139 | 1.095% | 5.79442 |  | 1.031% | 23.37117 | 0.979% | 22.22732 |  | 1.031% | 23.61146 | 0.9861% | 22.46221 |  | 1.186% | 20.4392 | 1.141% | 19.63951 |  | 1.017% | 24.0932 | 0.9656% | 22.05345 |  | 1.002% | 7.56152 | 0.9537% | 7.09789 |  | 0.9641% | 7.32838 | 0.9157% | 6.92627 |  | 0.9111% | 7.51177 | 0.8625% | 6.96072 |  | 0.9169% | 7.302 | 0.8688% | 6.80927
0.9981% | 25.67037 | 0.9458% | 24.28054 |  | 1.024% | 25.48045 | 0.9769% | 24.08199 |  | 1.042% | 24.6776 | 0.9965% | 23.48881 |  | 1.23% | 6.31351 | 1.179% | 5.99587 |  | 1.305% | 7.04218 | 1.256% | 6.73384 |  | 1.217% | 6.27279 | 1.17% | 5.99548 |  | 1.176% | 6.87738 | 1.129% | 6.49803 |  | 1.154% | 6.14537 | 1.102% | 5.8184 |  | 1.039% | 23.48019 | 0.9868% | 22.33634 |  | 1.033% | 23.70492 | 0.9883% | 22.55567 |  | 1.195% | 20.51641 | 1.15% | 19.71672 |  | 1.026% | 24.19722 | 0.9743% | 22.15747 |  | 1.008% | 7.59463 | 0.9604% | 7.131 |  | 0.9707% | 7.36327 | 0.9223% | 6.96116 |  | 0.9146% | 7.54534 | 0.8661% | 6.99429 |  | 0.9232% | 7.33414 | 0.8751% | 6.84141
1.007% | 25.79391 | 0.9545% | 24.40408 |  | 1.03% | 25.58975 | 0.9826% | 24.19129 |  | 1.048% | 24.78874 | 1.003% | 23.59995 |  | 1.234% | 6.34106 | 1.183% | 6.02342 |  | 1.307% | 7.07496 | 1.258% | 6.76662 |  | 1.222% | 6.29759 | 1.175% | 6.02028 |  | 1.192% | 6.90434 | 1.144% | 6.52499 |  | 1.16% | 6.17399 | 1.107% | 5.84702 |  | 1.041% | 23.57218 | 0.989% | 22.42833 |  | 1.04% | 23.80518 | 0.9945% | 22.65593 |  | 1.199% | 20.57951 | 1.154% | 19.77982 |  | 1.032% | 24.29298 | 0.9805% | 22.25323 |  | 1.011% | 7.62851 | 0.9629% | 7.16488 |  | 0.9753% | 7.39561 | 0.9269% | 6.9935 |  | 0.9181% | 7.57592 | 0.8696% | 7.02487 |  | 0.9251% | 7.36991 | 0.8769% | 6.87718
1.01% | 25.90573 | 0.9581% | 24.5159 |  | 1.027% | 25.7038 | 0.9802% | 24.30534 |  | 1.051% | 24.89391 | 1.006% | 23.70512 |  | 1.24% | 6.36572 | 1.19% | 6.04808 |  | 1.319% | 7.10607 | 1.27% | 6.79773 |  | 1.228% | 6.32407 | 1.181% | 6.04676 |  | 1.192% | 6.93136 | 1.144% | 6.55201 |  | 1.17% | 6.20129 | 1.117% | 5.87432 |  | 1.049% | 23.67418 | 0.9968% | 22.53033 |  | 1.043% | 23.91191 | 0.9983% | 22.76266 |  | 1.211% | 20.6497 | 1.166% | 19.85001 |  | 1.036% | 24.39472 | 0.9844% | 22.35497 |  | 1.018% | 7.66022 | 0.9701% | 7.19659 |  | 0.982% | 7.42519 | 0.9336% | 7.02308 |  | 0.9285% | 7.61065 | 0.8799% | 7.0596 |  | 0.9275% | 7.3978 | 0.8793% | 6.90507
1.019% | 26.02538 | 0.9666% | 24.63555 |  | 1.04% | 25.8221 | 0.9929% | 24.42364 |  | 1.054% | 25.00143 | 1.008% | 23.81264 |  | 1.246% | 6.39157 | 1.195% | 6.07393 |  | 1.327% | 7.13136 | 1.278% | 6.82302 |  | 1.239% | 6.34998 | 1.193% | 6.07267 |  | 1.202% | 6.96187 | 1.154% | 6.58252 |  | 1.176% | 6.2259 | 1.123% | 5.89893 |  | 1.055% | 23.77939 | 1.003% | 22.63554 |  | 1.055% | 24.0027 | 1.01% | 22.85345 |  | 1.217% | 20.72735 | 1.172% | 19.92766 |  | 1.044% | 24.49613 | 0.9918% | 22.45638 |  | 1.021% | 7.69428 | 0.9726% | 7.23065 |  | 0.9852% | 7.45885 | 0.9369% | 7.05674 |  | 0.9328% | 7.64388 | 0.8843% | 7.09283 |  | 0.9318% | 7.43012 | 0.8837% | 6.93739
1.019% | 26.1481 | 0.9671% | 24.75827 |  | 1.038% | 25.93241 | 0.9908% | 24.53395 |  | 1.055% | 25.11488 | 1.009% | 23.92609 |  | 1.253% | 6.41605 | 1.203% | 6.09841 |  | 1.329% | 7.1611 | 1.279% | 6.85276 |  | 1.245% | 6.37534 | 1.199% | 6.09803 |  | 1.215% | 6.989 | 1.167% | 6.60965 |  | 1.183% | 6.25168 | 1.13% | 5.92471 |  | 1.059% | 23.87337 | 1.007% | 22.72952 |  | 1.058% | 24.10176 | 1.013% | 22.95251 |  | 1.226% | 20.78802 | 1.181% | 19.98833 |  | 1.045% | 24.59229 | 0.9933% | 22.55254 |  | 1.025% | 7.72845 | 0.9771% | 7.26482 |  | 0.9853% | 7.49049 | 0.937% | 7.08838 |  | 0.9418% | 7.67364 | 0.8933% | 7.12259 |  | 0.9352% | 7.4634 | 0.887% | 6.97067
1.026% | 26.25851 | 0.9742% | 24.86868 |  | 1.049% | 26.04574 | 1.002% | 24.64728 |  | 1.065% | 25.22172 | 1.02% | 24.03293 |  | 1.259% | 6.44379 | 1.208% | 6.12615 |  | 1.336% | 7.18955 | 1.287% | 6.88121 |  | 1.252% | 6.39755 | 1.205% | 6.12024 |  | 1.214% | 7.01694 | 1.166% | 6.63759 |  | 1.189% | 6.27693 | 1.136% | 5.94996 |  | 1.063% | 23.97265 | 1.011% | 22.8288 |  | 1.061% | 24.20706 | 1.016% | 23.05781 |  | 1.24% | 20.85629 | 1.195% | 20.0566 |  | 1.051% | 24.69032 | 0.9991% | 22.65057 |  | 1.032% | 7.76059 | 0.9835% | 7.29696 |  | 0.9927% | 7.52062 | 0.9444% | 7.11851 |  | 0.9429% | 7.70747 | 0.8943% | 7.15642 |  | 0.9437% | 7.49403 | 0.8956% | 7.0013
1.027% | 26.38011 | 0.9747% | 24.99028 |  | 1.06% | 26.161 | 1.013% | 24.76254 |  | 1.067% | 25.32505 | 1.022% | 24.13626 |  | 1.269% | 6.46918 | 1.218% | 6.15154 |  | 1.344% | 7.21607 | 1.295% | 6.90773 |  | 1.26% | 6.4256 | 1.213% | 6.14829 |  | 1.218% | 7.0449 | 1.17% | 6.66555 |  | 1.19% | 6.30273 | 1.137% | 5.97576 |  | 1.069% | 24.0763 | 1.016% | 22.93245 |  | 1.065% | 24.29574 | 1.02% | 23.14649 |  | 1.249% | 20.92924 | 1.204% | 20.12955 |  | 1.055% | 24.79192 | 1.003% | 22.75217 |  | 1.034% | 7.79202 | 0.986% | 7.32839 |  | 0.9996% | 7.55477 | 0.9513% | 7.15266 |  | 0.9533% | 7.74103 | 0.9047% | 7.18998 |  | 0.9507% | 7.5262 | 0.9026% | 7.03347
1.032% | 26.49869 | 0.9799% | 25.10886 |  | 1.067% | 26.27144 | 1.02% | 24.87298 |  | 1.075% | 25.43657 | 1.03% | 24.24778 |  | 1.276% | 6.49281 | 1.226% | 6.17517 |  | 1.35% | 7.24642 | 1.301% | 6.93808 |  | 1.265% | 6.45067 | 1.219% | 6.17336 |  | 1.232% | 7.07519 | 1.184% | 6.69584 |  | 1.195% | 6.32623 | 1.142% | 5.99926 |  | 1.078% | 24.16634 | 1.026% | 23.02249 |  | 1.073% | 24.39448 | 1.028% | 23.24523 |  | 1.24% | 20.99021 | 1.195% | 20.19052 |  | 1.059% | 24.88601 | 1.007% | 22.84626 |  | 1.042% | 7.82792 | 0.9942% | 7.36429 |  | 1.002% | 7.58707 | 0.954% | 7.18496 |  | 0.9579% | 7.77129 | 0.9094% | 7.22024 |  | 0.9556% | 7.55957 | 0.9075% | 7.06684
1.038% | 26.60916 | 0.9853% | 25.21933 |  | 1.067% | 26.38076 | 1.02% | 24.9823 |  | 1.077% | 25.54617 | 1.032% | 24.35738 |  | 1.277% | 6.51747 | 1.226% | 6.19983 |  | 1.358% | 7.27265 | 1.309% | 6.96431 |  | 1.271% | 6.47368 | 1.224% | 6.19637 |  | 1.234% | 7.10131 | 1.186% | 6.72196 |  | 1.195% | 6.3545 | 1.142% | 6.02753 |  | 1.079% | 24.26892 | 1.027% | 23.12507 |  | 1.08% | 24.49644 | 1.035% | 23.34719 |  | 1.254% | 21.05508 | 1.209% | 20.25539 |  | 1.065% | 24.97888 | 1.013% | 22.93913 |  | 1.043% | 7.8567 | 0.9949% | 7.39307 |  | 1.008% | 7.61758 | 0.9601% | 7.21547 |  | 0.9596% | 7.80464 | 0.911% | 7.25359 |  | 0.9663% | 7.5886 | 0.9181% | 7.09587
1.041% | 26.73071 | 0.9889% | 25.34088 |  | 1.078% | 26.49702 | 1.03% | 25.09856 |  | 1.084% | 25.64637 | 1.039% | 24.45758 |  | 1.287% | 6.54388 | 1.236% | 6.22624 |  | 1.369% | 7.30253 | 1.32% | 6.99419 |  | 1.279% | 6.49949 | 1.233% | 6.22218 |  | 1.248% | 7.13324 | 1.2% | 6.75389 |  | 1.201% | 6.37928 | 1.148% | 6.05231 |  | 1.085% | 24.36554 | 1.033% | 23.22169 |  | 1.087% | 24.58663 | 1.042% | 23.43738 |  | 1.26% | 21.12817 | 1.215% | 20.32848 |  | 1.074% | 25.07929 | 1.022% | 23.03954 |  | 1.055% | 7.8906 | 1.007% | 7.42697 |  | 1.018% | 7.64934 | 0.9692% | 7.24723 |  | 0.9626% | 7.83883 | 0.9141% | 7.28778 |  | 0.9673% | 7.62311 | 0.9191% | 7.13038
1.047% | 26.8455 | 0.9951% | 25.45567 |  | 1.081% | 26.60968 | 1.033% | 25.21122 |  | 1.092% | 25.75637 | 1.046% | 24.56758 |  | 1.294% | 6.56502 | 1.243% | 6.24738 |  | 1.371% | 7.32866 | 1.322% | 7.02032 |  | 1.283% | 6.52448 | 1.237% | 6.24717 |  | 1.247% | 7.15991 | 1.199% | 6.78056 |  | 1.208% | 6.40715 | 1.155% | 6.08018 |  | 1.09% | 24.45674 | 1.038% | 23.31289 |  | 1.09% | 24.68283 | 1.044% | 23.53358 |  | 1.269% | 21.18547 | 1.224% | 20.38578 |  | 1.083% | 25.17205 | 1.031% | 23.1323 |  | 1.061% | 7.92526 | 1.013% | 7.46163 |  | 1.022% | 7.68143 | 0.9741% | 7.27932 |  | 0.9677% | 7.86979 | 0.9191% | 7.31874 |  | 0.9717% | 7.6539 | 0.9236% | 7.16117
1.051% | 26.95495 | 0.9989% | 25.56512 |  | 1.092% | 26.71591 | 1.045% | 25.31745 |  | 1.1% | 25.86845 | 1.054% | 24.67966 |  | 1.301% | 6.5936 | 1.25% | 6.27596 |  | 1.383% | 7.36025 | 1.334% | 7.05191 |  | 1.291% | 6.54718 | 1.244% | 6.26987 |  | 1.253% | 7.18295 | 1.205% | 6.8036 |  | 1.218% | 6.43068 | 1.165% | 6.10371 |  | 1.097% | 24.55789 | 1.045% | 23.41404 |  | 1.1% | 24.78093 | 1.055% | 23.63168 |  | 1.263% | 21.24987 | 1.218% | 20.45018 |  | 1.085% | 25.26258 | 1.033% | 23.22283 |  | 1.066% | 7.95533 | 1.018% | 7.4917 |  | 1.029% | 7.71212 | 0.9809% | 7.31001 |  | 0.9686% | 7.9018 | 0.9201% | 7.35075 |  | 0.979% | 7.68312 | 0.9309% | 7.19039
1.06% | 27.07637 | 1.007% | 25.68654 |  | 1.089% | 26.82897 | 1.042% | 25.43051 |  | 1.107% | 25.96823 | 1.061% | 24.77944 |  | 1.306% | 6.6151 | 1.256% | 6.29746 |  | 1.39% | 7.38494 | 1.341% | 7.0766 |  | 1.296% | 6.5737 | 1.249% | 6.29639 |  | 1.258% | 7.21365 | 1.21% | 6.8343 |  | 1.224% | 6.45501 | 1.172% | 6.12804 |  | 1.107% | 24.65363 | 1.055% | 23.50978 |  | 1.11% | 24.87078 | 1.065% | 23.72153 |  | 1.28% | 21.31922 | 1.235% | 20.51953 |  | 1.096% | 25.36052 | 1.044% | 23.32077 |  | 1.069% | 7.98678 | 1.021% | 7.52315 |  | 1.039% | 7.74299 | 0.9904% | 7.34088 |  | 0.9743% | 7.93597 | 0.9257% | 7.38492 |  | 0.9844% | 7.71726 | 0.9363% | 7.22453
1.067% | 27.19066 | 1.015% | 25.80083 |  | 1.098% | 26.94476 | 1.051% | 25.5463 |  | 1.112% | 26.07527 | 1.066% | 24.88648 |  | 1.312% | 6.63778 | 1.261% | 6.32014 |  | 1.395% | 7.41603 | 1.346% | 7.10769 |  | 1.301% | 6.60015 | 1.255% | 6.32284 |  | 1.266% | 7.23775 | 1.219% | 6.8584 |  | 1.231% | 6.48453 | 1.179% | 6.15756 |  | 1.114% | 24.74357 | 1.062% | 23.59972 |  | 1.114% | 24.96519 | 1.069% | 23.81594 |  | 1.288% | 21.37362 | 1.243% | 20.57393 |  | 1.102% | 25.45496 | 1.05% | 23.41521 |  | 1.077% | 8.02362 | 1.029% | 7.55999 |  | 1.039% | 7.77557 | 0.9906% | 7.37346 |  | 0.9776% | 7.96662 | 0.929% | 7.41557 |  | 0.9945% | 7.74888 | 0.9463% | 7.25615
1.077% | 27.29945 | 1.025% | 25.90962 |  | 1.097% | 27.04667 | 1.05% | 25.64821 |  | 1.119% | 26.18745 | 1.073% | 24.99866 |  | 1.319% | 6.66755 | 1.269% | 6.34991 |  | 1.406% | 7.44181 | 1.356% | 7.13347 |  | 1.309% | 6.62249 | 1.262% | 6.34518 |  | 1.274% | 7.26798 | 1.226% | 6.88863 |  | 1.236% | 6.50731 | 1.183% | 6.18034 |  | 1.128% | 24.84235 | 1.076% | 23.6985 |  | 1.122% | 25.06113 | 1.077% | 23.91188 |  | 1.299% | 21.43589 | 1.254% | 20.6362 |  | 1.108% | 25.54142 | 1.056% | 23.50167 |  | 1.079% | 8.05232 | 1.031% | 7.58869 |  | 1.045% | 7.80663 | 0.9967% | 7.40452 |  | 0.9876% | 7.9988 | 0.9391% | 7.44775 |  | 0.9953% | 7.77764 | 0.9471% | 7.28491
1.084% | 27.4209 | 1.031% | 26.03107 |  | 1.1% | 27.15932 | 1.053% | 25.76086 |  | 1.123% | 26.28481 | 1.078% | 25.09602 |  | 1.326% | 6.69128 | 1.276% | 6.37364 |  | 1.407% | 7.4663 | 1.358% | 7.15796 |  | 1.319% | 6.64789 | 1.272% | 6.37058 |  | 1.28% | 7.29349 | 1.232% | 6.91414 |  | 1.243% | 6.53151 | 1.19% | 6.20454 |  | 1.129% | 24.9367 | 1.077% | 23.79285 |  | 1.126% | 25.14765 | 1.081% | 23.9984 |  | 1.312% | 21.4996 | 1.267% | 20.69991 |  | 1.115% | 25.63457 | 1.063% | 23.59482 |  | 1.082% | 8.08576 | 1.034% | 7.62213 |  | 1.049% | 7.83776 | 1.001% | 7.43565 |  | 0.9921% | 8.03209 | 0.9436% | 7.48104 |  | 0.9977% | 7.81184 | 0.9496% | 7.31911
1.089% | 27.53404 | 1.036% | 26.14421 |  | 1.113% | 27.27633 | 1.066% | 25.87787 |  | 1.129% | 26.39217 | 1.084% | 25.20338 |  | 1.331% | 6.71188 | 1.281% | 6.39424 |  | 1.418% | 7.49477 | 1.369% | 7.18643 |  | 1.326% | 6.6723 | 1.279% | 6.39499 |  | 1.283% | 7.32382 | 1.236% | 6.94447 |  | 1.249% | 6.55957 | 1.196% | 6.2326 |  | 1.128% | 25.02386 | 1.076% | 23.88001 |  | 1.129% | 25.24438 | 1.084% | 24.09513 |  | 1.319% | 21.55425 | 1.274% | 20.75456 |  | 1.119% | 25.73194 | 1.067% | 23.69219 |  | 1.088% | 8.11848 | 1.04% | 7.65485 |  | 1.055% | 7.86929 | 1.007% | 7.46718 |  | 0.9987% | 8.06393 | 0.9502% | 7.51288 |  | 1.005% | 7.84162 | 0.9564% | 7.34889
1.093% | 27.64141 | 1.04% | 26.25158 |  | 1.116% | 27.37774 | 1.068% | 25.97928 |  | 1.133% | 26.50093 | 1.087% | 25.31214 |  | 1.339% | 6.73752 | 1.288% | 6.41988 |  | 1.426% | 7.52167 | 1.377% | 7.21333 |  | 1.331% | 6.69527 | 1.285% | 6.41796 |  | 1.293% | 7.35 | 1.245% | 6.97065 |  | 1.252% | 6.58626 | 1.199% | 6.25929 |  | 1.146% | 25.12034 | 1.094% | 23.97649 |  | 1.138% | 25.33652 | 1.093% | 24.18727 |  | 1.319% | 21.61639 | 1.274% | 20.8167 |  | 1.123% | 25.81334 | 1.071% | 23.77359 |  | 1.092% | 8.14863 | 1.044% | 7.685 |  | 1.052% | 7.9019 | 1.004% | 7.49979 |  | 1.007% | 8.09493 | 0.9583% | 7.54388 |  | 1.01% | 7.87219 | 0.9617% | 7.37946
1.099% | 27.76095 | 1.047% | 26.37112 |  | 1.119% | 27.48831 | 1.071% | 26.08985 |  | 1.138% | 26.59639 | 1.093% | 25.4076 |  | 1.341% | 6.76517 | 1.29% | 6.44753 |  | 1.43% | 7.54767 | 1.381% | 7.23933 |  | 1.334% | 6.72229 | 1.287% | 6.44498 |  | 1.3% | 7.3744 | 1.253% | 6.99505 |  | 1.259% | 6.60601 | 1.206% | 6.27904 |  | 1.141% | 25.21184 | 1.089% | 24.06799 |  | 1.148% | 25.4184 | 1.103% | 24.26915 |  | 1.33% | 21.67595 | 1.285% | 20.87626 |  | 1.129% | 25.90381 | 1.078% | 23.86406 |  | 1.101% | 8.18091 | 1.053% | 7.71728 |  | 1.057% | 7.93055 | 1.009% | 7.52844 |  | 1.012% | 8.12705 | 0.9633% | 7.576 |  | 1.016% | 7.90337 | 0.9679% | 7.41064
1.106% | 27.8736 | 1.054% | 26.48377 |  | 1.128% | 27.60605 | 1.081% | 26.20759 |  | 1.144% | 26.70099 | 1.098% | 25.5122 |  | 1.352% | 6.787 | 1.301% | 6.46936 |  | 1.439% | 7.57896 | 1.39% | 7.27062 |  | 1.343% | 6.74317 | 1.297% | 6.46586 |  | 1.305% | 7.40403 | 1.257% | 7.02468 |  | 1.263% | 6.63465 | 1.21% | 6.30768 |  | 1.15% | 25.29742 | 1.098% | 24.15357 |  | 1.152% | 25.51417 | 1.107% | 24.36492 |  | 1.333% | 21.72763 | 1.288% | 20.92794 |  | 1.134% | 25.99826 | 1.082% | 23.95851 |  | 1.107% | 8.21421 | 1.059% | 7.75058 |  | 1.066% | 7.9618 | 1.018% | 7.55969 |  | 1.018% | 8.15975 | 0.969% | 7.6087 |  | 1.02% | 7.93431 | 0.9719% | 7.44158
1.108% | 27.98104 | 1.055% | 26.59121 |  | 1.137% | 27.7058 | 1.089% | 26.30734 |  | 1.144% | 26.8114 | 1.099% | 25.62261 |  | 1.358% | 6.81234 | 1.307% | 6.4947 |  | 1.445% | 7.60612 | 1.396% | 7.29778 |  | 1.346% | 6.76653 | 1.3% | 6.48922 |  | 1.311% | 7.43004 | 1.264% | 7.05069 |  | 1.268% | 6.66195 | 1.215% | 6.33498 |  | 1.152% | 25.39472 | 1.1% | 24.25087 |  | 1.151% | 25.60283 | 1.106% | 24.45358 |  | 1.346% | 21.78953 | 1.301% | 20.98984 |  | 1.139% | 26.07813 | 1.088% | 24.03838 |  | 1.112% | 8.24256 | 1.065% | 7.77893 |  | 1.069% | 7.99613 | 1.02% | 7.59402 |  | 1.025% | 8.18905 | 0.9765% | 7.638 |  | 1.023% | 7.96293 | 0.975% | 7.4702
1.111% | 28.09986 | 1.059% | 26.71003 |  | 1.139% | 27.81618 | 1.091% | 26.41772 |  | 1.157% | 26.90593 | 1.111% | 25.71714 |  | 1.366% | 6.83803 | 1.316% | 6.52039 |  | 1.453% | 7.62967 | 1.403% | 7.32133 |  | 1.357% | 6.79148 | 1.31% | 6.51417 |  | 1.318% | 7.45607 | 1.27% | 7.07672 |  | 1.279% | 6.68407 | 1.226% | 6.3571 |  | 1.158% | 25.48556 | 1.106% | 24.34171 |  | 1.159% | 25.68443 | 1.114% | 24.53518 |  | 1.354% | 21.84596 | 1.309% | 21.04627 |  | 1.144% | 26.16574 | 1.092% | 24.12599 |  | 1.119% | 8.2754 | 1.071% | 7.81177 |  | 1.067% | 8.02408 | 1.019% | 7.62197 |  | 1.028% | 8.22066 | 0.9795% | 7.66961 |  | 1.034% | 7.99635 | 0.9862% | 7.50362
1.118% | 28.2142 | 1.066% | 26.82437 |  | 1.15% | 27.9294 | 1.103% | 26.53094 |  | 1.16% | 27.01007 | 1.115% | 25.82128 |  | 1.366% | 6.85926 | 1.315% | 6.54162 |  | 1.458% | 7.65606 | 1.409% | 7.34772 |  | 1.359% | 6.81484 | 1.313% | 6.53753 |  | 1.325% | 7.48342 | 1.278% | 7.10407 |  | 1.284% | 6.70754 | 1.231% | 6.38057 |  | 1.167% | 25.56731 | 1.115% | 24.42346 |  | 1.169% | 25.77737 | 1.124% | 24.62812 |  | 1.356% | 21.89456 | 1.311% | 21.09487 |  | 1.152% | 26.25822 | 1.101% | 24.21847 |  | 1.126% | 8.3079 | 1.078% | 7.84427 |  | 1.077% | 8.05447 | 1.029% | 7.65236 |  | 1.034% | 8.25545 | 0.9854% | 7.7044 |  | 1.04% | 8.02705 | 0.992% | 7.53432
1.121% | 28.31941 | 1.068% | 26.92958 |  | 1.156% | 28.02812 | 1.109% | 26.62966 |  | 1.165% | 27.11683 | 1.12% | 25.92804 |  | 1.374% | 6.88335 | 1.323% | 6.56571 |  | 1.464% | 7.68607 | 1.415% | 7.37773 |  | 1.365% | 6.8366 | 1.318% | 6.55929 |  | 1.329% | 7.50785 | 1.282% | 7.1285 |  | 1.29% | 6.73309 | 1.237% | 6.40612 |  | 1.17% | 25.65934 | 1.118% | 24.51549 |  | 1.173% | 25.86471 | 1.128% | 24.71546 |  | 1.368% | 21.95525 | 1.323% | 21.15556 |  | 1.16% | 26.33675 | 1.108% | 24.297 |  | 1.129% | 8.33674 | 1.081% | 7.87311 |  | 1.081% | 8.08947 | 1.033% | 7.68736 |  | 1.037% | 8.28445 | 0.988% | 7.7334 |  | 1.046% | 8.05594 | 0.9979% | 7.56321
1.125% | 28.43516 | 1.073% | 27.04533 |  | 1.161% | 28.1369 | 1.114% | 26.73844 |  | 1.176% | 27.21139 | 1.13% | 26.0226 |  | 1.383% | 6.90909 | 1.332% | 6.59145 |  | 1.475% | 7.70595 | 1.425% | 7.39761 |  | 1.377% | 6.86228 | 1.33% | 6.58497 |  | 1.332% | 7.53449 | 1.284% | 7.15514 |  | 1.297% | 6.76066 | 1.244% | 6.43369 |  | 1.183% | 25.74949 | 1.131% | 24.60564 |  | 1.183% | 25.94436 | 1.138% | 24.79511 |  | 1.37% | 22.00626 | 1.324% | 21.20657 |  | 1.169% | 26.42044 | 1.117% | 24.38069 |  | 1.134% | 8.37234 | 1.086% | 7.90871 |  | 1.087% | 8.11676 | 1.038% | 7.71465 |  | 1.039% | 8.31576 | 0.9902% | 7.76471 |  | 1.045% | 8.08727 | 0.997% | 7.59454
1.134% | 28.55139 | 1.082% | 27.16156 |  | 1.163% | 28.24952 | 1.116% | 26.85106 |  | 1.179% | 27.31229 | 1.133% | 26.1235 |  | 1.389% | 6.92904 | 1.339% | 6.6114 |  | 1.481% | 7.73704 | 1.432% | 7.4287 |  | 1.385% | 6.88739 | 1.338% | 6.61008 |  | 1.337% | 7.56327 | 1.29% | 7.18392 |  | 1.307% | 6.77989 | 1.254% | 6.45292 |  | 1.181% | 25.82941 | 1.129% | 24.68556 |  | 1.19% | 26.03505 | 1.145% | 24.8858 |  | 1.379% | 22.05408 | 1.334% | 21.25439 |  | 1.178% | 26.50985 | 1.126% | 24.4701 |  | 1.139% | 8.40046 | 1.091% | 7.93683 |  | 1.1% | 8.1477 | 1.052% | 7.74559 |  | 1.048% | 8.35095 | 0.9991% | 7.7999 |  | 1.05% | 8.11938 | 1.001% | 7.62665
1.136% | 28.65315 | 1.083% | 27.26332 |  | 1.174% | 28.34817 | 1.127% | 26.94971 |  | 1.188% | 27.41778 | 1.142% | 26.22899 |  | 1.399% | 6.95253 | 1.348% | 6.63489 |  | 1.491% | 7.76349 | 1.442% | 7.45515 |  | 1.388% | 6.90888 | 1.342% | 6.63157 |  | 1.346% | 7.58865 | 1.298% | 7.2093 |  | 1.312% | 6.80911 | 1.259% | 6.48214 |  | 1.2% | 25.91817 | 1.148% | 24.77432 |  | 1.196% | 26.12182 | 1.151% | 24.97257 |  | 1.389% | 22.11092 | 1.344% | 21.31123 |  | 1.185% | 26.58492 | 1.133% | 24.54517 |  | 1.146% | 8.4298 | 1.098% | 7.96617 |  | 1.104% | 8.18071 | 1.055% | 7.7786 |  | 1.053% | 8.37897 | 1.004% | 7.82792 |  | 1.057% | 8.14725 | 1.008% | 7.65452
1.147% | 28.76657 | 1.095% | 27.37674 |  | 1.173% | 28.45619 | 1.126% | 27.05773 |  | 1.194% | 27.51241 | 1.148% | 26.32362 |  | 1.409% | 6.97909 | 1.358% | 6.66145 |  | 1.491% | 7.79102 | 1.442% | 7.48268 |  | 1.398% | 6.93233 | 1.351% | 6.65502 |  | 1.348% | 7.61579 | 1.3% | 7.23644 |  | 1.316% | 6.83047 | 1.263% | 6.5035 |  | 1.211% | 26.00876 | 1.159% | 24.86491 |  | 1.198% | 26.19971 | 1.153% | 25.05046 |  | 1.4% | 22.16099 | 1.355% | 21.3613 |  | 1.189% | 26.6678 | 1.137% | 24.62805 |  | 1.152% | 8.46363 | 1.104% | 8 |  | 1.106% | 8.20839 | 1.058% | 7.80628 |  | 1.059% | 8.41066 | 1.01% | 7.85961 |  | 1.06% | 8.17872 | 1.012% | 7.68599
1.154% | 28.88102 | 1.102% | 27.49119 |  | 1.178% | 28.56637 | 1.131% | 27.16791 |  | 1.199% | 27.61559 | 1.154% | 26.4268 |  | 1.413% | 6.99982 | 1.362% | 6.68218 |  | 1.5% | 7.81643 | 1.451% | 7.50809 |  | 1.402% | 6.95627 | 1.356% | 6.67896 |  | 1.36% | 7.64252 | 1.312% | 7.26317 |  | 1.321% | 6.85437 | 1.268% | 6.5274 |  | 1.206% | 26.08779 | 1.154% | 24.94394 |  | 1.2% | 26.28871 | 1.155% | 25.13946 |  | 1.407% | 22.20547 | 1.362% | 21.40578 |  | 1.196% | 26.75407 | 1.144% | 24.71432 |  | 1.154% | 8.49408 | 1.106% | 8.03045 |  | 1.109% | 8.23882 | 1.061% | 7.83671 |  | 1.064% | 8.44357 | 1.016% | 7.89252 |  | 1.066% | 8.21048 | 1.018% | 7.71775
1.162% | 28.98805 | 1.11% | 27.59822 |  | 1.19% | 28.66525 | 1.143% | 27.26679 |  | 1.204% | 27.71716 | 1.159% | 26.52837 |  | 1.42% | 7.02658 | 1.37% | 6.70894 |  | 1.509% | 7.84374 | 1.46% | 7.5354 |  | 1.405% | 6.97699 | 1.359% | 6.69968 |  | 1.365% | 7.66742 | 1.317% | 7.28807 |  | 1.326% | 6.88056 | 1.273% | 6.55359 |  | 1.211% | 26.17352 | 1.159% | 25.02967 |  | 1.212% | 26.37014 | 1.167% | 25.22089 |  | 1.416% | 22.25884 | 1.371% | 21.45915 |  | 1.2% | 26.82776 | 1.149% | 24.78801 |  | 1.161% | 8.52201 | 1.113% | 8.05838 |  | 1.117% | 8.27197 | 1.069% | 7.86986 |  | 1.07% | 8.47222 | 1.021% | 7.92117 |  | 1.07% | 8.23862 | 1.022% | 7.74589
1.167% | 29.09801 | 1.115% | 27.70818 |  | 1.193% | 28.77133 | 1.146% | 27.37287 |  | 1.206% | 27.8102 | 1.161% | 26.62141 |  | 1.424% | 7.0495 | 1.373% | 6.73186 |  | 1.516% | 7.86762 | 1.467% | 7.55928 |  | 1.412% | 7.00176 | 1.366% | 6.72445 |  | 1.373% | 7.69054 | 1.325% | 7.31119 |  | 1.332% | 6.90339 | 1.279% | 6.57642 |  | 1.214% | 26.26294 | 1.162% | 25.11909 |  | 1.215% | 26.4469 | 1.17% | 25.29765 |  | 1.421% | 22.30735 | 1.376% | 21.50766 |  | 1.207% | 26.90745 | 1.155% | 24.8677 |  | 1.165% | 8.55625 | 1.117% | 8.09262 |  | 1.118% | 8.30001 | 1.069% | 7.8979 |  | 1.077% | 8.50433 | 1.029% | 7.95328 |  | 1.072% | 8.26859 | 1.024% | 7.77586
1.171% | 29.21198 | 1.119% | 27.82215 |  | 1.191% | 28.87811 | 1.144% | 27.47965 |  | 1.216% | 27.91417 | 1.17% | 26.72538 |  | 1.428% | 7.07044 | 1.377% | 6.7528 |  | 1.522% | 7.89798 | 1.473% | 7.58964 |  | 1.423% | 7.02667 | 1.376% | 6.74936 |  | 1.381% | 7.7178 | 1.333% | 7.33845 |  | 1.339% | 6.92998 | 1.286% | 6.60301 |  | 1.218% | 26.34254 | 1.166% | 25.19869 |  | 1.218% | 26.53164 | 1.173% | 25.38239 |  | 1.432% | 22.34882 | 1.387% | 21.54913 |  | 1.212% | 26.99034 | 1.16% | 24.95059 |  | 1.174% | 8.58565 | 1.126% | 8.12202 |  | 1.124% | 8.33051 | 1.076% | 7.9284 |  | 1.08% | 8.53759 | 1.031% | 7.98654 |  | 1.079% | 8.30061 | 1.031% | 7.80788
1.176% | 29.31948 | 1.124% | 27.92965 |  | 1.203% | 28.97668 | 1.156% | 27.57822 |  | 1.22% | 28.01266 | 1.174% | 26.82387 |  | 1.435% | 7.09727 | 1.384% | 6.77963 |  | 1.531% | 7.92202 | 1.482% | 7.61368 |  | 1.426% | 7.0474 | 1.379% | 6.77009 |  | 1.39% | 7.74454 | 1.343% | 7.36519 |  | 1.349% | 6.95672 | 1.296% | 6.62975 |  | 1.23% | 26.42481 | 1.178% | 25.28096 |  | 1.226% | 26.61516 | 1.181% | 25.46591 |  | 1.436% | 22.39887 | 1.391% | 21.59918 |  | 1.216% | 27.061 | 1.164% | 25.02125 |  | 1.181% | 8.61526 | 1.133% | 8.15163 |  | 1.135% | 8.36264 | 1.086% | 7.96053 |  | 1.091% | 8.56487 | 1.043% | 8.01382 |  | 1.083% | 8.3292 | 1.035% | 7.83647
1.178% | 29.42602 | 1.126% | 28.03619 |  | 1.211% | 29.08556 | 1.164% | 27.6871 |  | 1.226% | 28.10236 | 1.18% | 26.91357 |  | 1.444% | 7.12043 | 1.393% | 6.80279 |  | 1.534% | 7.94891 | 1.484% | 7.64057 |  | 1.437% | 7.06945 | 1.391% | 6.79214 |  | 1.391% | 7.7695 | 1.344% | 7.39015 |  | 1.355% | 6.97672 | 1.303% | 6.64975 |  | 1.228% | 26.51056 | 1.176% | 25.36671 |  | 1.227% | 26.6891 | 1.182% | 25.53985 |  | 1.441% | 22.44576 | 1.396% | 21.64607 |  | 1.225% | 27.13991 | 1.173% | 25.10016 |  | 1.185% | 8.64702 | 1.137% | 8.18339 |  | 1.135% | 8.39089 | 1.086% | 7.98878 |  | 1.089% | 8.59679 | 1.04% | 8.04574 |  | 1.086% | 8.35923 | 1.038% | 7.8665
1.182% | 29.53921 | 1.13% | 28.14938 |  | 1.222% | 29.18884 | 1.175% | 27.79038 |  | 1.231% | 28.20562 | 1.186% | 27.01683 |  | 1.445% | 7.14321 | 1.394% | 6.82557 |  | 1.546% | 7.97079 | 1.497% | 7.66245 |  | 1.442% | 7.09261 | 1.395% | 6.8153 |  | 1.402% | 7.79789 | 1.355% | 7.41854 |  | 1.361% | 7.00146 | 1.308% | 6.67449 |  | 1.238% | 26.58899 | 1.186% | 25.44514 |  | 1.236% | 26.7698 | 1.19% | 25.62055 |  | 1.45% | 22.48637 | 1.405% | 21.68668 |  | 1.231% | 27.21527 | 1.179% | 25.17552 |  | 1.191% | 8.67755 | 1.143% | 8.21392 |  | 1.142% | 8.42105 | 1.094% | 8.01894 |  | 1.095% | 8.62923 | 1.046% | 8.07818 |  | 1.097% | 8.39033 | 1.048% | 7.8976
1.188% | 29.64911 | 1.136% | 28.25928 |  | 1.228% | 29.28461 | 1.181% | 27.88615 |  | 1.234% | 28.30184 | 1.189% | 27.11305 |  | 1.457% | 7.16367 | 1.406% | 6.84603 |  | 1.549% | 7.99873 | 1.5% | 7.69039 |  | 1.449% | 7.1184 | 1.403% | 6.84109 |  | 1.401% | 7.81832 | 1.354% | 7.43897 |  | 1.37% | 7.02679 | 1.317% | 6.69982 |  | 1.243% | 26.66683 | 1.191% | 25.52298 |  | 1.242% | 26.85152 | 1.197% | 25.70227 |  | 1.459% | 22.53265 | 1.414% | 21.73296 |  | 1.235% | 27.28286 | 1.183% | 25.24311 |  | 1.197% | 8.7061 | 1.149% | 8.24247 |  | 1.147% | 8.45206 | 1.098% | 8.04995 |  | 1.097% | 8.65677 | 1.048% | 8.10572 |  | 1.101% | 8.41985 | 1.053% | 7.92712
1.192% | 29.75169 | 1.139% | 28.36186 |  | 1.229% | 29.39342 | 1.182% | 27.99496 |  | 1.248% | 28.39217 | 1.202% | 27.20338 |  | 1.459% | 7.18765 | 1.408% | 6.87001 |  | 1.555% | 8.02464 | 1.505% | 7.7163 |  | 1.46% | 7.13935 | 1.414% | 6.86204 |  | 1.411% | 7.84816 | 1.363% | 7.46881 |  | 1.375% | 7.05014 | 1.322% | 6.72317 |  | 1.252% | 26.75119 | 1.2% | 25.60734 |  | 1.251% | 26.92695 | 1.206% | 25.7777 |  | 1.467% | 22.57912 | 1.422% | 21.77943 |  | 1.243% | 27.36053 | 1.191% | 25.32078 |  | 1.202% | 8.73852 | 1.154% | 8.27489 |  | 1.154% | 8.48081 | 1.106% | 8.0787 |  | 1.103% | 8.68838 | 1.054% | 8.13733 |  | 1.106% | 8.44886 | 1.058% | 7.95613
1.193% | 29.86213 | 1.141% | 28.4723 |  | 1.235% | 29.494 | 1.188% | 28.09554 |  | 1.256% | 28.49468 | 1.211% | 27.30589 |  | 1.471% | 7.20806 | 1.42% | 6.89042 |  | 1.562% | 8.0499 | 1.513% | 7.74156 |  | 1.464% | 7.15995 | 1.417% | 6.88264 |  | 1.41% | 7.87302 | 1.363% | 7.49367 |  | 1.379% | 7.07229 | 1.326% | 6.74532 |  | 1.256% | 26.83081 | 1.204% | 25.68696 |  | 1.255% | 27.00198 | 1.21% | 25.85273 |  | 1.476% | 22.61651 | 1.431% | 21.81682 |  | 1.251% | 27.43342 | 1.199% | 25.39367 |  | 1.206% | 8.76851 | 1.158% | 8.30488 |  | 1.165% | 8.51193 | 1.116% | 8.10982 |  | 1.109% | 8.72079 | 1.06% | 8.16974 |  | 1.114% | 8.47955 | 1.066% | 7.98682
1.2% | 29.97466 | 1.147% | 28.58483 |  | 1.236% | 29.58769 | 1.189% | 28.18923 |  | 1.258% | 28.59106 | 1.213% | 27.40227 |  | 1.479% | 7.23044 | 1.429% | 6.9128 |  | 1.57% | 8.07552 | 1.521% | 7.76718 |  | 1.47% | 7.18484 | 1.423% | 6.90753 |  | 1.425% | 7.89612 | 1.377% | 7.51677 |  | 1.383% | 7.10057 | 1.33% | 6.7736 |  | 1.266% | 26.90293 | 1.214% | 25.75908 |  | 1.261% | 27.08322 | 1.216% | 25.93397 |  | 1.487% | 22.65831 | 1.442% | 21.85862 |  | 1.259% | 27.49828 | 1.207% | 25.45853 |  | 1.212% | 8.79831 | 1.164% | 8.33468 |  | 1.167% | 8.54149 | 1.118% | 8.13938 |  | 1.11% | 8.74881 | 1.061% | 8.19776 |  | 1.115% | 8.51048 | 1.067% | 8.01775
1.208% | 30.07365 | 1.155% | 28.68382 |  | 1.238% | 29.69528 | 1.191% | 28.29682 |  | 1.268% | 28.67789 | 1.223% | 27.4891 |  | 1.487% | 7.25434 | 1.436% | 6.9367 |  | 1.578% | 8.10415 | 1.529% | 7.79581 |  | 1.473% | 7.20578 | 1.427% | 6.92847 |  | 1.427% | 7.92243 | 1.379% | 7.54308 |  | 1.389% | 7.12016 | 1.336% | 6.79319 |  | 1.273% | 26.9849 | 1.221% | 25.84105 |  | 1.268% | 27.15775 | 1.223% | 26.0085 |  | 1.492% | 22.7038 | 1.447% | 21.90411 |  | 1.267% | 27.57561 | 1.215% | 25.53586 |  | 1.217% | 8.82856 | 1.169% | 8.36493 |  | 1.169% | 8.57015 | 1.121% | 8.16804 |  | 1.116% | 8.78092 | 1.067% | 8.22987 |  | 1.123% | 8.53788 | 1.075% | 8.04515
1.21% | 30.18322 | 1.157% | 28.79339 |  | 1.248% | 29.79513 | 1.201% | 28.39667 |  | 1.275% | 28.78057 | 1.229% | 27.59178 |  | 1.487% | 7.27477 | 1.437% | 6.95713 |  | 1.584% | 8.12419 | 1.535% | 7.81585 |  | 1.481% | 7.23042 | 1.434% | 6.95311 |  | 1.436% | 7.94877 | 1.388% | 7.56942 |  | 1.394% | 7.14326 | 1.341% | 6.81629 |  | 1.278% | 27.06507 | 1.226% | 25.92122 |  | 1.273% | 27.22925 | 1.227% | 26.08 |  | 1.501% | 22.73795 | 1.456% | 21.93826 |  | 1.271% | 27.64466 | 1.22% | 25.60491 |  | 1.225% | 8.86021 | 1.177% | 8.39658 |  | 1.182% | 8.6006 | 1.134% | 8.19849 |  | 1.12% | 8.81086 | 1.071% | 8.25981 |  | 1.126% | 8.56891 | 1.078% | 8.07618
1.219% | 30.29703 | 1.167% | 28.9072 |  | 1.253% | 29.88912 | 1.206% | 28.49066 |  | 1.278% | 28.87233 | 1.232% | 27.68354 |  | 1.494% | 7.29999 | 1.443% | 6.98235 |  | 1.587% | 8.15197 | 1.538% | 7.84363 |  | 1.489% | 7.2521 | 1.442% | 6.97479 |  | 1.447% | 7.9707 | 1.399% | 7.59135 |  | 1.397% | 7.16795 | 1.344% | 6.84098 |  | 1.28% | 27.13401 | 1.228% | 25.99016 |  | 1.282% | 27.30682 | 1.237% | 26.15757 |  | 1.508% | 22.77395 | 1.462% | 21.97426 |  | 1.273% | 27.70569 | 1.221% | 25.66594 |  | 1.228% | 8.88894 | 1.18% | 8.42531 |  | 1.193% | 8.63032 | 1.145% | 8.22821 |  | 1.121% | 8.84006 | 1.072% | 8.28901 |  | 1.129% | 8.59955 | 1.081% | 8.10682
1.225% | 30.39312 | 1.172% | 29.00329 |  | 1.258% | 29.99559 | 1.211% | 28.59713 |  | 1.283% | 28.95978 | 1.238% | 27.77099 |  | 1.507% | 7.32098 | 1.456% | 7.00334 |  | 1.596% | 8.18043 | 1.547% | 7.87209 |  | 1.492% | 7.27411 | 1.445% | 6.9968 |  | 1.45% | 7.99466 | 1.402% | 7.61531 |  | 1.407% | 7.18971 | 1.355% | 6.86274 |  | 1.288% | 27.21264 | 1.236% | 26.06879 |  | 1.284% | 27.38006 | 1.239% | 26.23081 |  | 1.516% | 22.81648 | 1.47% | 22.01679 |  | 1.284% | 27.77978 | 1.232% | 25.74003 |  | 1.236% | 8.91961 | 1.188% | 8.45598 |  | 1.195% | 8.65738 | 1.146% | 8.25527 |  | 1.137% | 8.87031 | 1.088% | 8.31926 |  | 1.136% | 8.62667 | 1.088% | 8.13394
1.229% | 30.50096 | 1.177% | 29.11113 |  | 1.262% | 30.09608 | 1.215% | 28.69762 |  | 1.289% | 29.05874 | 1.243% | 27.86995 |  | 1.513% | 7.34107 | 1.462% | 7.02343 |  | 1.608% | 8.19772 | 1.559% | 7.88938 |  | 1.503% | 7.29695 | 1.456% | 7.01964 |  | 1.45% | 8.0218 | 1.403% | 7.64245 |  | 1.415% | 7.21775 | 1.362% | 6.89078 |  | 1.293% | 27.29436 | 1.241% | 26.15051 |  | 1.288% | 27.44915 | 1.243% | 26.2999 |  | 1.523% | 22.85375 | 1.478% | 22.05406 |  | 1.29% | 27.84604 | 1.238% | 25.80629 |  | 1.242% | 8.94976 | 1.194% | 8.48613 |  | 1.2% | 8.68897 | 1.151% | 8.28686 |  | 1.139% | 8.90151 | 1.09% | 8.35046 |  | 1.143% | 8.65639 | 1.095% | 8.16366
1.234% | 30.6139 | 1.182% | 29.22407 |  | 1.263% | 30.18601 | 1.216% | 28.78755 |  | 1.294% | 29.15206 | 1.249% | 27.96327 |  | 1.519% | 7.36679 | 1.468% | 7.04915 |  | 1.613% | 8.22668 | 1.564% | 7.91834 |  | 1.514% | 7.31791 | 1.467% | 7.0406 |  | 1.459% | 8.04593 | 1.412% | 7.66658 |  | 1.422% | 7.23924 | 1.37% | 6.91227 |  | 1.295% | 27.3608 | 1.243% | 26.21695 |  | 1.294% | 27.52432 | 1.249% | 26.37507 |  | 1.531% | 22.88549 | 1.486% | 22.0858 |  | 1.294% | 27.90697 | 1.242% | 25.86722 |  | 1.246% | 8.97969 | 1.198% | 8.51606 |  | 1.207% | 8.71726 | 1.159% | 8.31515 |  | 1.142% | 8.9297 | 1.093% | 8.37865 |  | 1.149% | 8.68798 | 1.101% | 8.19525
1.243% | 30.71069 | 1.191% | 29.32086 |  | 1.276% | 30.2911 | 1.229% | 28.89264 |  | 1.298% | 29.23655 | 1.253% | 28.04776 |  | 1.525% | 7.38809 | 1.474% | 7.07045 |  | 1.621% | 8.25296 | 1.572% | 7.94462 |  | 1.519% | 7.33581 | 1.472% | 7.0585 |  | 1.467% | 8.07301 | 1.419% | 7.69366 |  | 1.425% | 7.25866 | 1.372% | 6.93169 |  | 1.302% | 27.43593 | 1.25% | 26.29208 |  | 1.313% | 27.59612 | 1.268% | 26.44687 |  | 1.536% | 22.92377 | 1.491% | 22.12408 |  | 1.301% | 27.97633 | 1.249% | 25.93658 |  | 1.254% | 9.00809 | 1.206% | 8.54446 |  | 1.207% | 8.7454 | 1.158% | 8.34329 |  | 1.151% | 8.96204 | 1.103% | 8.41099 |  | 1.154% | 8.71437 | 1.106% | 8.22164
1.246% | 30.81601 | 1.194% | 29.42618 |  | 1.279% | 30.38822 | 1.232% | 28.98976 |  | 1.304% | 29.33165 | 1.258% | 28.14286 |  | 1.535% | 7.40751 | 1.485% | 7.08987 |  | 1.624% | 8.27508 | 1.575% | 7.96674 |  | 1.526% | 7.3591 | 1.479% | 7.08179 |  | 1.474% | 8.09603 | 1.426% | 7.71668 |  | 1.433% | 7.28544 | 1.38% | 6.95847 |  | 1.31% | 27.51513 | 1.258% | 26.37128 |  | 1.302% | 27.65782 | 1.257% | 26.50857 |  | 1.543% | 22.95932 | 1.498% | 22.15963 |  | 1.306% | 28.0393 | 1.254% | 25.99955 |  | 1.26% | 9.04031 | 1.212% | 8.57668 |  | 1.21% | 8.77584 | 1.161% | 8.37373 |  | 1.155% | 8.99128 | 1.106% | 8.44023 |  | 1.158% | 8.74397 | 1.11% | 8.25124
1.246% | 30.92752 | 1.193% | 29.53769 |  | 1.286% | 30.47894 | 1.239% | 29.08048 |  | 1.309% | 29.42593 | 1.263% | 28.23714 |  | 1.54% | 7.43178 | 1.49% | 7.11414 |  | 1.633% | 8.30143 | 1.583% | 7.99309 |  | 1.533% | 7.38392 | 1.486% | 7.10661 |  | 1.478% | 8.12015 | 1.431% | 7.7408 |  | 1.437% | 7.31115 | 1.384% | 6.98418 |  | 1.314% | 27.58083 | 1.262% | 26.43698 |  | 1.32% | 27.72923 | 1.275% | 26.57998 |  | 1.553% | 22.98925 | 1.508% | 22.18956 |  | 1.31% | 28.09637 | 1.259% | 26.05662 |  | 1.263% | 9.06888 | 1.215% | 8.60525 |  | 1.217% | 8.80581 | 1.169% | 8.4037 |  | 1.154% | 9.01995 | 1.106% | 8.4689 |  | 1.161% | 8.77511 | 1.113% | 8.28238
1.253% | 31.02341 | 1.201% | 29.63358 |  | 1.291% | 30.58025 | 1.244% | 29.18179 |  | 1.315% | 29.51105 | 1.27% | 28.32226 |  | 1.543% | 7.45432 | 1.492% | 7.13668 |  | 1.644% | 8.32751 | 1.595% | 8.01917 |  | 1.538% | 7.40332 | 1.491% | 7.12601 |  | 1.49% | 8.14417 | 1.442% | 7.76482 |  | 1.442% | 7.3312 | 1.39% | 7.00423 |  | 1.322% | 27.65284 | 1.27% | 26.50899 |  | 1.328% | 27.80295 | 1.282% | 26.6537 |  | 1.562% | 23.0231 | 1.517% | 22.22341 |  | 1.318% | 28.16231 | 1.266% | 26.12256 |  | 1.267% | 9.09695 | 1.219% | 8.63332 |  | 1.22% | 8.8325 | 1.172% | 8.43039 |  | 1.16% | 9.05136 | 1.112% | 8.50031 |  | 1.169% | 8.8031 | 1.121% | 8.31037
1.26% | 31.12749 | 1.208% | 29.73766 |  | 1.305% | 30.67871 | 1.258% | 29.28025 |  | 1.321% | 29.60139 | 1.276% | 28.4126 |  | 1.554% | 7.47369 | 1.503% | 7.15605 |  | 1.647% | 8.34688 | 1.598% | 8.03854 |  | 1.543% | 7.4264 | 1.496% | 7.14909 |  | 1.498% | 8.16875 | 1.45% | 7.7894 |  | 1.448% | 7.3567 | 1.395% | 7.02973 |  | 1.333% | 27.7271 | 1.281% | 26.58325 |  | 1.331% | 27.8624 | 1.286% | 26.71315 |  | 1.572% | 23.05841 | 1.527% | 22.25872 |  | 1.328% | 28.22227 | 1.276% | 26.18252 |  | 1.275% | 9.12666 | 1.227% | 8.66303 |  | 1.229% | 8.86291 | 1.181% | 8.4608 |  | 1.166% | 9.08067 | 1.117% | 8.52962 |  | 1.176% | 8.83121 | 1.128% | 8.33848
1.262% | 31.23705 | 1.209% | 29.84722 |  | 1.308% | 30.76891 | 1.261% | 29.37045 |  | 1.329% | 29.69318 | 1.284% | 28.50439 |  | 1.561% | 7.49669 | 1.511% | 7.17905 |  | 1.662% | 8.37538 | 1.613% | 8.06704 |  | 1.547% | 7.4488 | 1.5% | 7.17149 |  | 1.504% | 8.19177 | 1.457% | 7.81242 |  | 1.449% | 7.37849 | 1.397% | 7.05152 |  | 1.341% | 27.78909 | 1.289% | 26.64524 |  | 1.341% | 27.92979 | 1.296% | 26.78054 |  | 1.586% | 23.08325 | 1.541% | 22.28356 |  | 1.335% | 28.27471 | 1.283% | 26.23496 |  | 1.283% | 9.15843 | 1.235% | 8.6948 |  | 1.234% | 8.89238 | 1.186% | 8.49027 |  | 1.174% | 9.10741 | 1.126% | 8.55636 |  | 1.183% | 8.86264 | 1.135% | 8.36991
1.27% | 31.33136 | 1.218% | 29.94153 |  | 1.314% | 30.86494 | 1.267% | 29.46648 |  | 1.337% | 29.77906 | 1.292% | 28.59027 |  | 1.571% | 7.51987 | 1.521% | 7.20223 |  | 1.667% | 8.40143 | 1.617% | 8.09309 |  | 1.555% | 7.4664 | 1.508% | 7.18909 |  | 1.509% | 8.21719 | 1.461% | 7.83784 |  | 1.456% | 7.40296 | 1.403% | 7.07599 |  | 1.346% | 27.85841 | 1.294% | 26.71456 |  | 1.345% | 27.99993 | 1.3% | 26.85068 |  | 1.593% | 23.11488 | 1.548% | 22.31519 |  | 1.343% | 28.33401 | 1.291% | 26.29426 |  | 1.284% | 9.18466 | 1.236% | 8.72103 |  | 1.241% | 8.91873 | 1.193% | 8.51662 |  | 1.178% | 9.13953 | 1.129% | 8.58848 |  | 1.188% | 8.88835 | 1.14% | 8.39562
1.278% | 31.43604 | 1.225% | 30.04621 |  | 1.316% | 30.9643 | 1.269% | 29.56584 |  | 1.348% | 29.86863 | 1.302% | 28.67984 |  | 1.571% | 7.53932 | 1.52% | 7.22168 |  | 1.671% | 8.42156 | 1.622% | 8.11322 |  | 1.561% | 7.49095 | 1.515% | 7.21364 |  | 1.511% | 8.24399 | 1.463% | 7.86464 |  | 1.465% | 7.42373 | 1.412% | 7.09676 |  | 1.352% | 27.93139 | 1.3% | 26.78754 |  | 1.351% | 28.05847 | 1.306% | 26.90922 |  | 1.601% | 23.15122 | 1.556% | 22.35153 |  | 1.348% | 28.39429 | 1.296% | 26.35454 |  | 1.288% | 9.21626 | 1.24% | 8.75263 |  | 1.251% | 8.94856 | 1.203% | 8.54645 |  | 1.184% | 9.16886 | 1.135% | 8.61781 |  | 1.191% | 8.91831 | 1.143% | 8.42558
1.287% | 31.54235 | 1.235% | 30.15252 |  | 1.319% | 31.05485 | 1.272% | 29.65639 |  | 1.346% | 29.96026 | 1.301% | 28.77147 |  | 1.572% | 7.56055 | 1.522% | 7.24291 |  | 1.681% | 8.44941 | 1.632% | 8.14107 |  | 1.571% | 7.51146 | 1.524% | 7.23415 |  | 1.52% | 8.26466 | 1.473% | 7.88531 |  | 1.47% | 7.45125 | 1.417% | 7.12428 |  | 1.357% | 27.99247 | 1.305% | 26.84862 |  | 1.356% | 28.12184 | 1.311% | 26.97259 |  | 1.61% | 23.17189 | 1.565% | 22.3722 |  | 1.351% | 28.44604 | 1.3% | 26.40629 |  | 1.293% | 9.24658 | 1.245% | 8.78295 |  | 1.256% | 8.97892 | 1.207% | 8.57681 |  | 1.187% | 9.19567 | 1.138% | 8.64462 |  | 1.192% | 8.94816 | 1.144% | 8.45543
1.293% | 31.63685 | 1.241% | 30.24702 |  | 1.328% | 31.1461 | 1.281% | 29.74764 |  | 1.353% | 30.04609 | 1.308% | 28.8573 |  | 1.585% | 7.58287 | 1.534% | 7.26523 |  | 1.688% | 8.47182 | 1.639% | 8.16348 |  | 1.581% | 7.53306 | 1.534% | 7.25575 |  | 1.527% | 8.28811 | 1.48% | 7.90876 |  | 1.475% | 7.47029 | 1.422% | 7.14332 |  | 1.368% | 28.05979 | 1.316% | 26.91594 |  | 1.36% | 28.19034 | 1.315% | 27.04109 |  | 1.613% | 23.20005 | 1.568% | 22.40036 |  | 1.358% | 28.49982 | 1.306% | 26.46007 |  | 1.298% | 9.27402 | 1.25% | 8.81039 |  | 1.26% | 9.0041 | 1.212% | 8.60199 |  | 1.191% | 9.22654 | 1.143% | 8.67549 |  | 1.199% | 8.97564 | 1.151% | 8.48291
1.299% | 31.73925 | 1.246% | 30.34942 |  | 1.33% | 31.24301 | 1.283% | 29.84455 |  | 1.359% | 30.12943 | 1.313% | 28.94064 |  | 1.594% | 7.60144 | 1.544% | 7.2838 |  | 1.694% | 8.49418 | 1.645% | 8.18584 |  | 1.584% | 7.55387 | 1.538% | 7.27656 |  | 1.531% | 8.3144 | 1.483% | 7.93505 |  | 1.484% | 7.49244 | 1.431% | 7.16547 |  | 1.365% | 28.12921 | 1.313% | 26.98536 |  | 1.371% | 28.24476 | 1.326% | 27.09551 |  | 1.62% | 23.23391 | 1.575% | 22.43422 |  | 1.364% | 28.55781 | 1.312% | 26.51806 |  | 1.306% | 9.30354 | 1.258% | 8.83991 |  | 1.266% | 9.03441 | 1.217% | 8.6323 |  | 1.198% | 9.25735 | 1.15% | 8.7063 |  | 1.207% | 9.00414 | 1.159% | 8.51141
1.309% | 31.84311 | 1.257% | 30.45328 |  | 1.342% | 31.33552 | 1.295% | 29.93706 |  | 1.364% | 30.22177 | 1.318% | 29.03298 |  | 1.598% | 7.62435 | 1.548% | 7.30671 |  | 1.7% | 8.51855 | 1.651% | 8.21021 |  | 1.588% | 7.5735 | 1.542% | 7.29619 |  | 1.539% | 8.3392 | 1.491% | 7.95985 |  | 1.494% | 7.51893 | 1.441% | 7.19196 |  | 1.371% | 28.18742 | 1.319% | 27.04357 |  | 1.374% | 28.30619 | 1.329% | 27.15694 |  | 1.627% | 23.25158 | 1.582% | 22.45189 |  | 1.373% | 28.60674 | 1.321% | 26.56699 |  | 1.312% | 9.33516 | 1.264% | 8.87153 |  | 1.272% | 9.0641 | 1.224% | 8.66199 |  | 1.206% | 9.28276 | 1.158% | 8.73171 |  | 1.211% | 9.03349 | 1.163% | 8.54076
1.314% | 31.93735 | 1.262% | 30.54752 |  | 1.338% | 31.42482 | 1.291% | 30.02636 |  | 1.366% | 30.30609 | 1.32% | 29.1173 |  | 1.608% | 7.64654 | 1.557% | 7.3289 |  | 1.707% | 8.54263 | 1.658% | 8.23429 |  | 1.597% | 7.5944 | 1.551% | 7.31709 |  | 1.547% | 8.35937 | 1.499% | 7.98002 |  | 1.497% | 7.53981 | 1.445% | 7.21284 |  | 1.378% | 28.25157 | 1.326% | 27.10772 |  | 1.383% | 28.37169 | 1.337% | 27.22244 |  | 1.638% | 23.27742 | 1.592% | 22.47773 |  | 1.378% | 28.65464 | 1.326% | 26.61489 |  | 1.318% | 9.36108 | 1.27% | 8.89745 |  | 1.27% | 9.09013 | 1.222% | 8.68802 |  | 1.214% | 9.31438 | 1.165% | 8.76333 |  | 1.218% | 9.06087 | 1.17% | 8.56814
1.317% | 32.0391 | 1.264% | 30.64927 |  | 1.356% | 31.52001 | 1.309% | 30.12155 |  | 1.373% | 30.38605 | 1.328% | 29.19726 |  | 1.613% | 7.667 | 1.562% | 7.34936 |  | 1.717% | 8.56741 | 1.668% | 8.25907 |  | 1.604% | 7.618 | 1.557% | 7.34069 |  | 1.553% | 8.38499 | 1.505% | 8.00564 |  | 1.502% | 7.5604 | 1.449% | 7.23343 |  | 1.388% | 28.31549 | 1.336% | 27.17164 |  | 1.391% | 28.42286 | 1.346% | 27.27361 |  | 1.645% | 23.30852 | 1.6% | 22.50883 |  | 1.379% | 28.70746 | 1.327% | 26.66771 |  | 1.327% | 9.39103 | 1.279% | 8.9274 |  | 1.272% | 9.11869 | 1.224% | 8.71658 |  | 1.221% | 9.34449 | 1.172% | 8.79344 |  | 1.226% | 9.08992 | 1.178% | 8.59719
1.322% | 32.14001 | 1.27% | 30.75018 |  | 1.366% | 31.6127 | 1.319% | 30.21424 |  | 1.379% | 30.47378 | 1.334% | 29.28499 |  | 1.619% | 7.6844 | 1.568% | 7.36676 |  | 1.721% | 8.59108 | 1.672% | 8.28274 |  | 1.609% | 7.63796 | 1.562% | 7.36065 |  | 1.563% | 8.40922 | 1.516% | 8.02987 |  | 1.507% | 7.58255 | 1.454% | 7.25558 |  | 1.397% | 28.37265 | 1.345% | 27.2288 |  | 1.4% | 28.48177 | 1.355% | 27.33252 |  | 1.655% | 23.32451 | 1.609% | 22.52482 |  | 1.389% | 28.75636 | 1.337% | 26.71661 |  | 1.327% | 9.42073 | 1.279% | 8.9571 |  | 1.277% | 9.14884 | 1.229% | 8.74673 |  | 1.226% | 9.36955 | 1.178% | 8.8185 |  | 1.227% | 9.11873 | 1.179% | 8.626
1.328% | 32.23153 | 1.276% | 30.8417 |  | 1.365% | 31.69762 | 1.318% | 30.29916 |  | 1.384% | 30.56083 | 1.338% | 29.37204 |  | 1.628% | 7.70552 | 1.577% | 7.38788 |  | 1.726% | 8.62118 | 1.677% | 8.31284 |  | 1.613% | 7.65645 | 1.567% | 7.37914 |  | 1.568% | 8.42778 | 1.52% | 8.04843 |  | 1.516% | 7.60732 | 1.463% | 7.28035 |  | 1.403% | 28.43729 | 1.351% | 27.29344 |  | 1.41% | 28.5433 | 1.365% | 27.39405 |  | 1.662% | 23.34968 | 1.617% | 22.54999 |  | 1.399% | 28.79932 | 1.347% | 26.75957 |  | 1.334% | 9.44844 | 1.286% | 8.98481 |  | 1.285% | 9.17419 | 1.237% | 8.77208 |  | 1.232% | 9.40003 | 1.183% | 8.84898 |  | 1.233% | 9.14569 | 1.185% | 8.65296
1.332% | 32.33631 | 1.279% | 30.94648 |  | 1.382% | 31.79104 | 1.335% | 30.39258 |  | 1.393% | 30.63787 | 1.347% | 29.44908 |  | 1.631% | 7.73134 | 1.581% | 7.4137 |  | 1.739% | 8.63616 | 1.69% | 8.32782 |  | 1.619% | 7.67998 | 1.573% | 7.40267 |  | 1.57% | 8.45692 | 1.523% | 8.07757 |  | 1.521% | 7.62771 | 1.468% | 7.30074 |  | 1.411% | 28.49655 | 1.359% | 27.3527 |  | 1.414% | 28.59083 | 1.369% | 27.44158 |  | 1.676% | 23.37603 | 1.631% | 22.57634 |  | 1.404% | 28.84789 | 1.352% | 26.80814 |  | 1.341% | 9.47727 | 1.293% | 9.01364 |  | 1.287% | 9.20334 | 1.239% | 8.80123 |  | 1.232% | 9.42971 | 1.184% | 8.87866 |  | 1.243% | 9.17424 | 1.194% | 8.68151
1.333% | 32.43369 | 1.281% | 31.04386 |  | 1.381% | 31.88276 | 1.334% | 30.4843 |  | 1.403% | 30.72377 | 1.358% | 29.53498 |  | 1.638% | 7.7493 | 1.588% | 7.43166 |  | 1.75% | 8.66159 | 1.701% | 8.35325 |  | 1.629% | 7.70022 | 1.583% | 7.42291 |  | 1.581% | 8.47949 | 1.533% | 8.10014 |  | 1.526% | 7.6514 | 1.473% | 7.32443 |  | 1.419% | 28.54927 | 1.367% | 27.40542 |  | 1.427% | 28.64843 | 1.382% | 27.49918 |  | 1.677% | 23.39021 | 1.632% | 22.59052 |  | 1.416% | 28.89472 | 1.364% | 26.85497 |  | 1.341% | 9.50789 | 1.293% | 9.04426 |  | 1.294% | 9.23238 | 1.245% | 8.83027 |  | 1.24% | 9.45569 | 1.192% | 8.90464 |  | 1.249% | 9.20295 | 1.201% | 8.71022
1.341% | 32.52292 | 1.288% | 31.13309 |  | 1.387% | 31.9646 | 1.34% | 30.56614 |  | 1.409% | 30.81061 | 1.364% | 29.62182 |  | 1.647% | 7.76861 | 1.597% | 7.45097 |  | 1.757% | 8.68757 | 1.708% | 8.37923 |  | 1.64% | 7.71921 | 1.593% | 7.4419 |  | 1.587% | 8.50073 | 1.54% | 8.12138 |  | 1.533% | 7.67287 | 1.481% | 7.3459 |  | 1.428% | 28.61289 | 1.376% | 27.46904 |  | 1.43% | 28.70285 | 1.385% | 27.5536 |  | 1.687% | 23.41359 | 1.642% | 22.6139 |  | 1.423% | 28.93264 | 1.371% | 26.89289 |  | 1.349% | 9.53393 | 1.301% | 9.0703 |  | 1.3% | 9.25996 | 1.251% | 8.85785 |  | 1.241% | 9.48573 | 1.192% | 8.93468 |  | 1.254% | 9.22797 | 1.206% | 8.73524
1.346% | 32.62648 | 1.294% | 31.23665 |  | 1.387% | 32.05561 | 1.34% | 30.65715 |  | 1.415% | 30.8845 | 1.369% | 29.69571 |  | 1.651% | 7.79437 | 1.6% | 7.47673 |  | 1.763% | 8.7073 | 1.714% | 8.39896 |  | 1.645% | 7.74147 | 1.599% | 7.46416 |  | 1.588% | 8.52362 | 1.541% | 8.14427 |  | 1.543% | 7.69645 | 1.491% | 7.36948 |  | 1.435% | 28.6674 | 1.383% | 27.52355 |  | 1.439% | 28.74903 | 1.394% | 27.59978 |  | 1.699% | 23.43524 | 1.654% | 22.63555 |  | 1.432% | 28.97743 | 1.38% | 26.93768 |  | 1.356% | 9.56304 | 1.308% | 9.09941 |  | 1.3% | 9.28684 | 1.252% | 8.88473 |  | 1.25% | 9.51437 | 1.201% | 8.96332 |  | 1.257% | 9.25852 | 1.209% | 8.76579
1.355% | 32.72164 | 1.302% | 31.33181 |  | 1.396% | 32.14853 | 1.349% | 30.75007 |  | 1.422% | 30.96641 | 1.377% | 29.77762 |  | 1.659% | 7.80925 | 1.609% | 7.49161 |  | 1.769% | 8.73128 | 1.719% | 8.42294 |  | 1.652% | 7.76179 | 1.606% | 7.48448 |  | 1.592% | 8.54855 | 1.544% | 8.1692 |  | 1.551% | 7.71821 | 1.498% | 7.39124 |  | 1.44% | 28.7159 | 1.388% | 27.57205 |  | 1.444% | 28.80437 | 1.399% | 27.65512 |  | 1.702% | 23.44773 | 1.657% | 22.64804 |  | 1.437% | 29.02333 | 1.385% | 26.98358 |  | 1.362% | 9.59191 | 1.314% | 9.12828 |  | 1.311% | 9.31549 | 1.262% | 8.91338 |  | 1.252% | 9.54339 | 1.204% | 8.99234 |  | 1.261% | 9.28626 | 1.213% | 8.79353
1.362% | 32.80783 | 1.31% | 31.418 |  | 1.4% | 32.22712 | 1.353% | 30.82866 |  | 1.427% | 31.05254 | 1.382% | 29.86375 |  | 1.668% | 7.83239 | 1.617% | 7.51475 |  | 1.772% | 8.75466 | 1.722% | 8.44632 |  | 1.658% | 7.77988 | 1.611% | 7.50257 |  | 1.602% | 8.56736 | 1.555% | 8.18801 |  | 1.556% | 7.73911 | 1.503% | 7.41214 |  | 1.447% | 28.77636 | 1.395% | 27.63251 |  | 1.452% | 28.85543 | 1.407% | 27.70618 |  | 1.718% | 23.47057 | 1.673% | 22.67088 |  | 1.444% | 29.0561 | 1.392% | 27.01635 |  | 1.365% | 9.62024 | 1.317% | 9.15661 |  | 1.318% | 9.34292 | 1.27% | 8.94081 |  | 1.257% | 9.57004 | 1.209% | 9.01899 |  | 1.269% | 9.31083 | 1.221% | 8.8181
1.368% | 32.90806 | 1.316% | 31.51823 |  | 1.405% | 32.31462 | 1.358% | 30.91616 |  | 1.435% | 31.12447 | 1.389% | 29.93568 |  | 1.666% | 7.85442 | 1.616% | 7.53678 |  | 1.78% | 8.77567 | 1.731% | 8.46733 |  | 1.66% | 7.80213 | 1.613% | 7.52482 |  | 1.608% | 8.59438 | 1.56% | 8.21503 |  | 1.562% | 7.76016 | 1.51% | 7.43319 |  | 1.454% | 28.8284 | 1.402% | 27.68455 |  | 1.455% | 28.89763 | 1.41% | 27.74838 |  | 1.72% | 23.48895 | 1.675% | 22.68926 |  | 1.451% | 29.09463 | 1.399% | 27.05488 |  | 1.371% | 9.64814 | 1.323% | 9.18451 |  | 1.321% | 9.37033 | 1.273% | 8.96822 |  | 1.267% | 9.59969 | 1.218% | 9.04864 |  | 1.27% | 9.34122 | 1.221% | 8.84849
1.375% | 33.00116 | 1.323% | 31.61133 |  | 1.414% | 32.40725 | 1.367% | 31.00879 |  | 1.439% | 31.20527 | 1.393% | 30.01648 |  | 1.677% | 7.87195 | 1.626% | 7.55431 |  | 1.785% | 8.80219 | 1.736% | 8.49385 |  | 1.671% | 7.8225 | 1.624% | 7.54519 |  | 1.617% | 8.6203 | 1.57% | 8.24095 |  | 1.568% | 7.78373 | 1.515% | 7.45676 |  | 1.461% | 28.87551 | 1.409% | 27.73166 |  | 1.463% | 28.95042 | 1.418% | 27.80117 |  | 1.728% | 23.50072 | 1.683% | 22.70103 |  | 1.456% | 29.13991 | 1.404% | 27.10016 |  | 1.378% | 9.67747 | 1.33% | 9.21384 |  | 1.325% | 9.39698 | 1.276% | 8.99487 |  | 1.27% | 9.62838 | 1.221% | 9.07733 |  | 1.272% | 9.36836 | 1.224% | 8.87563
1.381% | 33.08892 | 1.328% | 31.69909 |  | 1.422% | 32.48274 | 1.374% | 31.08428 |  | 1.445% | 31.28896 | 1.399% | 30.10017 |  | 1.688% | 7.89256 | 1.637% | 7.57492 |  | 1.791% | 8.82366 | 1.742% | 8.51532 |  | 1.676% | 7.84227 | 1.629% | 7.56496 |  | 1.625% | 8.63932 | 1.577% | 8.25997 |  | 1.571% | 7.80794 | 1.518% | 7.48097 |  | 1.469% | 28.93297 | 1.417% | 27.78912 |  | 1.476% | 28.9949 | 1.431% | 27.84565 |  | 1.739% | 23.52105 | 1.694% | 22.72136 |  | 1.463% | 29.16844 | 1.411% | 27.12869 |  | 1.385% | 9.70404 | 1.338% | 9.24041 |  | 1.335% | 9.42698 | 1.287% | 9.02487 |  | 1.277% | 9.65581 | 1.229% | 9.10476 |  | 1.281% | 9.39357 | 1.232% | 8.90084
1.388% | 33.1873 | 1.335% | 31.79747 |  | 1.428% | 32.56715 | 1.381% | 31.16869 |  | 1.448% | 31.35978 | 1.403% | 30.17099 |  | 1.694% | 7.91559 | 1.643% | 7.59795 |  | 1.801% | 8.84479 | 1.752% | 8.53645 |  | 1.683% | 7.85993 | 1.637% | 7.58262 |  | 1.627% | 8.66229 | 1.579% | 8.28294 |  | 1.578% | 7.82712 | 1.525% | 7.50015 |  | 1.476% | 28.98345 | 1.424% | 27.8396 |  | 1.483% | 29.03504 | 1.438% | 27.88579 |  | 1.747% | 23.53737 | 1.701% | 22.73768 |  | 1.469% | 29.203 | 1.417% | 27.16325 |  | 1.386% | 9.73252 | 1.338% | 9.26889 |  | 1.341% | 9.45221 | 1.293% | 9.0501 |  | 1.284% | 9.68389 | 1.236% | 9.13284 |  | 1.28% | 9.42289 | 1.232% | 8.93016
1.391% | 33.27994 | 1.338% | 31.89011 |  | 1.435% | 32.65686 | 1.388% | 31.2584 |  | 1.456% | 31.43647 | 1.41% | 30.24768 |  | 1.701% | 7.93386 | 1.65% | 7.61622 |  | 1.812% | 8.87078 | 1.763% | 8.56244 |  | 1.69% | 7.88292 | 1.643% | 7.60561 |  | 1.636% | 8.68541 | 1.589% | 8.30606 |  | 1.585% | 7.8502 | 1.533% | 7.52323 |  | 1.487% | 29.02501 | 1.435% | 27.88116 |  | 1.487% | 29.08532 | 1.442% | 27.93607 |  | 1.759% | 23.54674 | 1.714% | 22.74705 |  | 1.477% | 29.24434 | 1.426% | 27.20459 |  | 1.392% | 9.76054 | 1.344% | 9.29691 |  | 1.342% | 9.47976 | 1.294% | 9.07765 |  | 1.289% | 9.71479 | 1.241% | 9.16374 |  | 1.287% | 9.45139 | 1.239% | 8.95866
1.396% | 33.36348 | 1.344% | 31.97365 |  | 1.445% | 32.73189 | 1.398% | 31.33343 |  | 1.461% | 31.51825 | 1.415% | 30.32946 |  | 1.704% | 7.9547 | 1.654% | 7.63706 |  | 1.815% | 8.89295 | 1.766% | 8.58461 |  | 1.693% | 7.9 | 1.646% | 7.62269 |  | 1.643% | 8.70682 | 1.595% | 8.32747 |  | 1.59% | 7.87169 | 1.537% | 7.54472 |  | 1.495% | 29.07785 | 1.443% | 27.934 |  | 1.492% | 29.12653 | 1.447% | 27.97728 |  | 1.771% | 23.56465 | 1.726% | 22.76496 |  | 1.491% | 29.2683 | 1.439% | 27.22855 |  | 1.399% | 9.78925 | 1.351% | 9.32562 |  | 1.345% | 9.5096 | 1.297% | 9.10749 |  | 1.294% | 9.73989 | 1.245% | 9.18884 |  | 1.295% | 9.47522 | 1.247% | 8.98249
1.398% | 33.45866 | 1.346% | 32.06883 |  | 1.451% | 32.81558 | 1.404% | 31.41712 |  | 1.469% | 31.58578 | 1.423% | 30.39699 |  | 1.712% | 7.97301 | 1.661% | 7.65537 |  | 1.824% | 8.91399 | 1.775% | 8.60565 |  | 1.704% | 7.91967 | 1.657% | 7.64236 |  | 1.648% | 8.73134 | 1.6% | 8.35199 |  | 1.595% | 7.88973 | 1.543% | 7.56276 |  | 1.502% | 29.12325 | 1.45% | 27.9794 |  | 1.498% | 29.16137 | 1.453% | 28.01212 |  | 1.776% | 23.5776 | 1.731% | 22.77791 |  | 1.5% | 29.29957 | 1.448% | 27.25982 |  | 1.406% | 9.81581 | 1.358% | 9.35218 |  | 1.352% | 9.53476 | 1.304% | 9.13265 |  | 1.296% | 9.76835 | 1.248% | 9.2173 |  | 1.294% | 9.50488 | 1.245% | 9.01215
1.403% | 33.54857 | 1.351% | 32.15874 |  | 1.459% | 32.90325 | 1.411% | 31.50479 |  | 1.478% | 31.66226 | 1.433% | 30.47347 |  | 1.717% | 7.99246 | 1.666% | 7.67482 |  | 1.828% | 8.93909 | 1.779% | 8.63075 |  | 1.71% | 7.94203 | 1.664% | 7.66472 |  | 1.654% | 8.75147 | 1.606% | 8.37212 |  | 1.6% | 7.91482 | 1.547% | 7.58785 |  | 1.506% | 29.16333 | 1.454% | 28.01948 |  | 1.514% | 29.20725 | 1.469% | 28.058 |  | 1.784% | 23.58455 | 1.739% | 22.78486 |  | 1.506% | 29.33489 | 1.454% | 27.29514 |  | 1.413% | 9.84447 | 1.365% | 9.38084 |  | 1.358% | 9.56114 | 1.31% | 9.15903 |  | 1.305% | 9.79818 | 1.256% | 9.24713 |  | 1.305% | 9.53157 | 1.257% | 9.03884
1.408% | 33.6321 | 1.356% | 32.24227 |  | 1.462% | 32.97708 | 1.415% | 31.57862 |  | 1.483% | 31.74002 | 1.438% | 30.55123 |  | 1.728% | 8.01381 | 1.677% | 7.69617 |  | 1.837% | 8.96403 | 1.787% | 8.65569 |  | 1.717% | 7.95613 | 1.671% | 7.67882 |  | 1.659% | 8.77388 | 1.611% | 8.39453 |  | 1.608% | 7.93766 | 1.555% | 7.61069 |  | 1.515% | 29.21197 | 1.463% | 28.06812 |  | 1.522% | 29.24715 | 1.477% | 28.0979 |  | 1.795% | 23.60398 | 1.75% | 22.80429 |  | 1.515% | 29.35622 | 1.464% | 27.31647 |  | 1.417% | 9.86847 | 1.369% | 9.40484 |  | 1.359% | 9.59223 | 1.311% | 9.19012 |  | 1.308% | 9.82338 | 1.259% | 9.27233 |  | 1.315% | 9.55767 | 1.267% | 9.06494
1.413% | 33.72404 | 1.361% | 32.33421 |  | 1.467% | 33.05614 | 1.42% | 31.65768 |  | 1.499% | 31.80614 | 1.453% | 30.61735 |  | 1.73% | 8.03309 | 1.68% | 7.71545 |  | 1.844% | 8.9818 | 1.795% | 8.67346 |  | 1.726% | 7.9791 | 1.679% | 7.70179 |  | 1.663% | 8.79723 | 1.615% | 8.41788 |  | 1.618% | 7.95844 | 1.565% | 7.63147 |  | 1.52% | 29.25564 | 1.468% | 28.11179 |  | 1.521% | 29.27949 | 1.476% | 28.13024 |  | 1.804% | 23.61541 | 1.759% | 22.81572 |  | 1.519% | 29.3828 | 1.467% | 27.34305 |  | 1.418% | 9.899 | 1.37% | 9.43537 |  | 1.364% | 9.61596 | 1.316% | 9.21385 |  | 1.312% | 9.8506 | 1.264% | 9.29955 |  | 1.319% | 9.58543 | 1.27% | 9.0927
1.421% | 33.81554 | 1.368% | 32.42571 |  | 1.472% | 33.13982 | 1.425% | 31.74136 |  | 1.5% | 31.87859 | 1.454% | 30.6898 |  | 1.736% | 8.05185 | 1.686% | 7.73421 |  | 1.848% | 9.00296 | 1.799% | 8.69462 |  | 1.729% | 7.99946 | 1.683% | 7.72215 |  | 1.671% | 8.81996 | 1.623% | 8.44061 |  | 1.62% | 7.97826 | 1.567% | 7.65129 |  | 1.513% | 29.29152 | 1.461% | 28.14767 |  | 1.535% | 29.31983 | 1.49% | 28.17058 |  | 1.807% | 23.61966 | 1.762% | 22.81997 |  | 1.532% | 29.41398 | 1.48% | 27.37423 |  | 1.431% | 9.92646 | 1.383% | 9.46283 |  | 1.374% | 9.64349 | 1.326% | 9.24138 |  | 1.313% | 9.88202 | 1.265% | 9.33097 |  | 1.32% | 9.61333 | 1.272% | 9.1206
1.43% | 33.89795 | 1.377% | 32.50812 |  | 1.477% | 33.20998 | 1.43% | 31.81152 |  | 1.511% | 31.95469 | 1.465% | 30.7659 |  | 1.745% | 8.07357 | 1.694% | 7.75593 |  | 1.855% | 9.02737 | 1.805% | 8.71903 |  | 1.74% | 8.01937 | 1.693% | 7.74206 |  | 1.685% | 8.84204 | 1.637% | 8.46269 |  | 1.63% | 8.00013 | 1.577% | 7.67316 |  | 1.533% | 29.33292 | 1.481% | 28.18907 |  | 1.536% | 29.35551 | 1.491% | 28.20626 |  | 1.814% | 23.63535 | 1.769% | 22.83566 |  | 1.535% | 29.43261 | 1.483% | 27.39286 |  | 1.439% | 9.9522 | 1.391% | 9.48857 |  | 1.383% | 9.67312 | 1.335% | 9.27101 |  | 1.319% | 9.90608 | 1.271% | 9.35503 |  | 1.327% | 9.63871 | 1.279% | 9.14598
1.434% | 33.98393 | 1.382% | 32.5941 |  | 1.481% | 33.28945 | 1.434% | 31.89099 |  | 1.512% | 32.01846 | 1.466% | 30.82967 |  | 1.758% | 8.09242 | 1.708% | 7.77478 |  | 1.865% | 9.04615 | 1.816% | 8.73781 |  | 1.745% | 8.03725 | 1.699% | 7.75994 |  | 1.694% | 8.8652 | 1.647% | 8.48585 |  | 1.631% | 8.01859 | 1.578% | 7.69162 |  | 1.544% | 29.37639 | 1.492% | 28.23254 |  | 1.544% | 29.38405 | 1.499% | 28.2348 |  | 1.827% | 23.64648 | 1.781% | 22.84679 |  | 1.544% | 29.4563 | 1.493% | 27.41655 |  | 1.441% | 9.97915 | 1.393% | 9.51552 |  | 1.39% | 9.69706 | 1.342% | 9.29495 |  | 1.322% | 9.93526 | 1.273% | 9.38421 |  | 1.337% | 9.66656 | 1.289% | 9.17383
1.443% | 34.07252 | 1.39% | 32.68269 |  | 1.488% | 33.3688 | 1.441% | 31.97034 |  | 1.521% | 32.09146 | 1.475% | 30.90267 |  | 1.757% | 8.10937 | 1.706% | 7.79173 |  | 1.87% | 9.06757 | 1.82% | 8.75923 |  | 1.749% | 8.05719 | 1.702% | 7.77988 |  | 1.693% | 8.88753 | 1.646% | 8.50818 |  | 1.63% | 8.04179 | 1.578% | 7.71482 |  | 1.55% | 29.41059 | 1.498% | 28.26674 |  | 1.554% | 29.42178 | 1.509% | 28.27253 |  | 1.831% | 23.64844 | 1.786% | 22.84875 |  | 1.549% | 29.4823 | 1.497% | 27.44255 |  | 1.452% | 10.0077 | 1.404% | 9.54407 |  | 1.399% | 9.72386 | 1.35% | 9.32175 |  | 1.324% | 9.96385 | 1.275% | 9.4128 |  | 1.339% | 9.69399 | 1.291% | 9.20126
1.45% | 34.1554 | 1.398% | 32.76557 |  | 1.496% | 33.43691 | 1.449% | 32.03845 |  | 1.526% | 32.161 | 1.48% | 30.97221 |  | 1.77% | 8.12963 | 1.719% | 7.81199 |  | 1.877% | 9.09176 | 1.828% | 8.78342 |  | 1.757% | 8.07684 | 1.711% | 7.79953 |  | 1.709% | 8.90851 | 1.661% | 8.52916 |  | 1.643% | 8.0619 | 1.59% | 7.73493 |  | 1.551% | 29.44631 | 1.499% | 28.30246 |  | 1.564% | 29.45601 | 1.519% | 28.30676 |  | 1.845% | 23.66009 | 1.8% | 22.8604 |  | 1.56% | 29.49598 | 1.509% | 27.45623 |  | 1.458% | 10.03155 | 1.41% | 9.56792 |  | 1.405% | 9.75336 | 1.357% | 9.35125 |  | 1.333% | 9.98949 | 1.284% | 9.43844 |  | 1.342% | 9.72124 | 1.294% | 9.22851
1.456% | 34.23548 | 1.403% | 32.84565 |  | 1.504% | 33.5156 | 1.457% | 32.11714 |  | 1.53% | 32.2212 | 1.485% | 31.03241 |  | 1.779% | 8.15392 | 1.729% | 7.83628 |  | 1.888% | 9.1157 | 1.839% | 8.80736 |  | 1.767% | 8.09648 | 1.72% | 7.81917 |  | 1.714% | 8.9277 | 1.667% | 8.54835 |  | 1.645% | 8.08072 | 1.592% | 7.75375 |  | 1.574% | 29.48513 | 1.522% | 28.34128 |  | 1.567% | 29.4811 | 1.522% | 28.33185 |  | 1.854% | 23.66992 | 1.808% | 22.87023 |  | 1.568% | 29.51887 | 1.516% | 27.47912 |  | 1.46% | 10.06188 | 1.412% | 9.59825 |  | 1.411% | 9.77671 | 1.363% | 9.3746 |  | 1.344% | 10.01665 | 1.295% | 9.4656 |  | 1.346% | 9.74569 | 1.298% | 9.25296
1.459% | 34.32177 | 1.407% | 32.93194 |  | 1.512% | 33.59212 | 1.465% | 32.19366 |  | 1.538% | 32.2934 | 1.492% | 31.10461 |  | 1.782% | 8.17008 | 1.732% | 7.85244 |  | 1.897% | 9.13236 | 1.848% | 8.82402 |  | 1.775% | 8.11341 | 1.728% | 7.8361 |  | 1.714% | 8.95335 | 1.667% | 8.574 |  | 1.651% | 8.10604 | 1.598% | 7.77907 |  | 1.576% | 29.51854 | 1.524% | 28.37469 |  | 1.577% | 29.51215 | 1.532% | 28.3629 |  | 1.861% | 23.67161 | 1.816% | 22.87192 |  | 1.575% | 29.53764 | 1.523% | 27.49789 |  | 1.468% | 10.08866 | 1.42% | 9.62503 |  | 1.417% | 9.80444 | 1.369% | 9.40233 |  | 1.35% | 10.04668 | 1.302% | 9.49563 |  | 1.349% | 9.77482 | 1.301% | 9.28209
1.463% | 34.40529 | 1.411% | 33.01546 |  | 1.518% | 33.65721 | 1.47% | 32.25875 |  | 1.542% | 32.35937 | 1.497% | 31.17058 |  | 1.786% | 8.18818 | 1.735% | 7.87054 |  | 1.9% | 9.15786 | 1.851% | 8.84952 |  | 1.78% | 8.1328 | 1.733% | 7.85549 |  | 1.721% | 8.9721 | 1.674% | 8.59275 |  | 1.658% | 8.12551 | 1.605% | 7.79854 |  | 1.58% | 29.54918 | 1.528% | 28.40533 |  | 1.591% | 29.54329 | 1.546% | 28.39404 |  | 1.875% | 23.68155 | 1.83% | 22.88186 |  | 1.584% | 29.54963 | 1.533% | 27.50988 |  | 1.473% | 10.11417 | 1.425% | 9.65054 |  | 1.423% | 9.83217 | 1.374% | 9.43006 |  | 1.354% | 10.0713 | 1.306% | 9.52025 |  | 1.357% | 9.80014 | 1.309% | 9.30741
1.468% | 34.48181 | 1.415% | 33.09198 |  | 1.529% | 33.7346 | 1.482% | 32.33614 |  | 1.545% | 32.41621 | 1.5% | 31.22742 |  | 1.796% | 8.20978 | 1.745% | 7.89214 |  | 1.908% | 9.18018 | 1.859% | 8.87184 |  | 1.786% | 8.15033 | 1.74% | 7.87302 |  | 1.725% | 8.99376 | 1.677% | 8.61441 |  | 1.666% | 8.1459 | 1.613% | 7.81893 |  | 1.593% | 29.58467 | 1.541% | 28.44082 |  | 1.592% | 29.56493 | 1.547% | 28.41568 |  | 1.882% | 23.69068 | 1.837% | 22.89099 |  | 1.601% | 29.56956 | 1.549% | 27.52981 |  | 1.475% | 10.14166 | 1.427% | 9.67803 |  | 1.424% | 9.85595 | 1.376% | 9.45384 |  | 1.363% | 10.09947 | 1.314% | 9.54842 |  | 1.365% | 9.82668 | 1.317% | 9.33395
1.474% | 34.56574 | 1.422% | 33.17591 |  | 1.532% | 33.80568 | 1.485% | 32.40722 |  | 1.561% | 32.48703 | 1.515% | 31.29824 |  | 1.8% | 8.22648 | 1.749% | 7.90884 |  | 1.913% | 9.20055 | 1.863% | 8.89221 |  | 1.796% | 8.1726 | 1.75% | 7.89529 |  | 1.733% | 9.01577 | 1.685% | 8.63642 |  | 1.676% | 8.16786 | 1.623% | 7.84089 |  | 1.602% | 29.61495 | 1.55% | 28.4711 |  | 1.601% | 29.58891 | 1.556% | 28.43966 |  | 1.889% | 23.69193 | 1.843% | 22.89224 |  | 1.607% | 29.58468 | 1.555% | 27.54493 |  | 1.48% | 10.17068 | 1.432% | 9.70705 |  | 1.431% | 9.88385 | 1.382% | 9.48174 |  | 1.365% | 10.12716 | 1.317% | 9.57611 |  | 1.365% | 9.85338 | 1.316% | 9.36065
1.478% | 34.64865 | 1.426% | 33.25882 |  | 1.538% | 33.86703 | 1.491% | 32.46857 |  | 1.574% | 32.54776 | 1.528% | 31.35897 |  | 1.808% | 8.24618 | 1.758% | 7.92854 |  | 1.922% | 9.22247 | 1.872% | 8.91413 |  | 1.802% | 8.18826 | 1.755% | 7.91095 |  | 1.734% | 9.03609 | 1.686% | 8.65674 |  | 1.678% | 8.18682 | 1.625% | 7.85985 |  | 1.611% | 29.63998 | 1.559% | 28.49613 |  | 1.611% | 29.61672 | 1.566% | 28.46747 |  | 1.898% | 23.69955 | 1.853% | 22.89986 |  | 1.61% | 29.5929 | 1.558% | 27.55315 |  | 1.485% | 10.1932 | 1.437% | 9.72957 |  | 1.433% | 9.91095 | 1.385% | 9.50884 |  | 1.368% | 10.15259 | 1.319% | 9.60154 |  | 1.375% | 9.88054 | 1.327% | 9.38781
1.485% | 34.72129 | 1.432% | 33.33146 |  | 1.544% | 33.94357 | 1.497% | 32.54511 |  | 1.576% | 32.60183 | 1.53% | 31.41304 |  | 1.818% | 8.26486 | 1.767% | 7.94722 |  | 1.928% | 9.24418 | 1.878% | 8.93584 |  | 1.809% | 8.20814 | 1.762% | 7.93083 |  | 1.748% | 9.05594 | 1.701% | 8.67659 |  | 1.686% | 8.20821 | 1.633% | 7.88124 |  | 1.617% | 29.67091 | 1.565% | 28.52706 |  | 1.617% | 29.63804 | 1.572% | 28.48879 |  | 1.904% | 23.70594 | 1.859% | 22.90625 |  | 1.617% | 29.60986 | 1.565% | 27.57011 |  | 1.492% | 10.22209 | 1.444% | 9.75846 |  | 1.442% | 9.93523 | 1.393% | 9.53312 |  | 1.373% | 10.17983 | 1.324% | 9.62878 |  | 1.383% | 9.90453 | 1.334% | 9.4118
1.489% | 34.80331 | 1.437% | 33.41348 |  | 1.55% | 34.01126 | 1.502% | 32.6128 |  | 1.58% | 32.66836 | 1.534% | 31.47957 |  | 1.823% | 8.2809 | 1.773% | 7.96326 |  | 1.937% | 9.26266 | 1.888% | 8.95432 |  | 1.814% | 8.22675 | 1.767% | 7.94944 |  | 1.754% | 9.07896 | 1.707% | 8.69961 |  | 1.69% | 8.22847 | 1.638% | 7.9015 |  | 1.618% | 29.69972 | 1.566% | 28.55587 |  | 1.606% | 29.65693 | 1.561% | 28.50768 |  | 1.916% | 23.70836 | 1.871% | 22.90867 |  | 1.624% | 29.62089 | 1.572% | 27.58114 |  | 1.499% | 10.24925 | 1.451% | 9.78562 |  | 1.442% | 9.96333 | 1.394% | 9.56122 |  | 1.38% | 10.20794 | 1.331% | 9.65689 |  | 1.392% | 9.93293 | 1.343% | 9.4402
1.499% | 34.88195 | 1.446% | 33.49212 |  | 1.554% | 34.07119 | 1.507% | 32.67273 |  | 1.583% | 32.72723 | 1.538% | 31.53844 |  | 1.828% | 8.30349 | 1.778% | 7.98585 |  | 1.944% | 9.28515 | 1.895% | 8.97681 |  | 1.82% | 8.24513 | 1.774% | 7.96782 |  | 1.762% | 9.09714 | 1.714% | 8.71779 |  | 1.708% | 8.24994 | 1.655% | 7.92297 |  | 1.629% | 29.71896 | 1.577% | 28.57511 |  | 1.638% | 29.68091 | 1.593% | 28.53166 |  | 1.925% | 23.71096 | 1.88% | 22.91127 |  | 1.634% | 29.62502 | 1.583% | 27.58527 |  | 1.508% | 10.27313 | 1.46% | 9.8095 |  | 1.452% | 9.98959 | 1.404% | 9.58748 |  | 1.381% | 10.23186 | 1.332% | 9.68081 |  | 1.393% | 9.95899 | 1.345% | 9.46626
1.508% | 34.95129 | 1.456% | 33.56146 |  | 1.56% | 34.14532 | 1.513% | 32.74686 |  | 1.599% | 32.77883 | 1.554% | 31.59004 |  | 1.837% | 8.32045 | 1.786% | 8.00281 |  | 1.951% | 9.30807 | 1.902% | 8.99973 |  | 1.829% | 8.26128 | 1.782% | 7.98397 |  | 1.767% | 9.12251 | 1.719% | 8.74316 |  | 1.705% | 8.26883 | 1.652% | 7.94186 |  | 1.64% | 29.74484 | 1.588% | 28.60099 |  | 1.633% | 29.69975 | 1.588% | 28.5505 |  | 1.937% | 23.71926 | 1.892% | 22.91957 |  | 1.645% | 29.63972 | 1.593% | 27.59997 |  | 1.513% | 10.29964 | 1.465% | 9.83601 |  | 1.459% | 10.01364 | 1.41% | 9.61153 |  | 1.39% | 10.26056 | 1.342% | 9.70951 |  | 1.4% | 9.98428 | 1.351% | 9.49155
1.518% | 35.0271 | 1.465% | 33.63727 |  | 1.566% | 34.20812 | 1.519% | 32.80966 |  | 1.604% | 32.84146 | 1.558% | 31.65267 |  | 1.843% | 8.33689 | 1.792% | 8.01925 |  | 1.959% | 9.32439 | 1.909% | 9.01605 |  | 1.838% | 8.28163 | 1.792% | 8.00432 |  | 1.773% | 9.14318 | 1.726% | 8.76383 |  | 1.708% | 8.2909 | 1.655% | 7.96393 |  | 1.647% | 29.77173 | 1.595% | 28.62788 |  | 1.647% | 29.71181 | 1.602% | 28.56256 |  | 1.944% | 23.72161 | 1.899% | 22.92192 |  | 1.65% | 29.64622 | 1.599% | 27.60647 |  | 1.516% | 10.32764 | 1.468% | 9.86401 |  | 1.466% | 10.04073 | 1.418% | 9.63862 |  | 1.39% | 10.28618 | 1.342% | 9.73513 |  | 1.404% | 10.00985 | 1.355% | 9.51712
1.526% | 35.10749 | 1.474% | 33.71766 |  | 1.574% | 34.26461 | 1.527% | 32.86615 |  | 1.609% | 32.89794 | 1.564% | 31.70915 |  | 1.851% | 8.35828 | 1.8% | 8.04064 |  | 1.969% | 9.34856 | 1.92% | 9.04022 |  | 1.843% | 8.30072 | 1.796% | 8.02341 |  | 1.78% | 9.15973 | 1.732% | 8.78038 |  | 1.716% | 8.3112 | 1.663% | 7.98423 |  | 1.655% | 29.78605 | 1.603% | 28.6422 |  | 1.659% | 29.73141 | 1.614% | 28.58216 |  | 1.957% | 23.7215 | 1.912% | 22.92181 |  | 1.658% | 29.64796 | 1.606% | 27.60821 |  | 1.522% | 10.35143 | 1.474% | 9.8878 |  | 1.473% | 10.06615 | 1.425% | 9.66404 |  | 1.397% | 10.3124 | 1.348% | 9.76135 |  | 1.404% | 10.03797 | 1.356% | 9.54524
1.531% | 35.17161 | 1.479% | 33.78178 |  | 1.585% | 34.33331 | 1.537% | 32.93485 |  | 1.61% | 32.94476 | 1.565% | 31.75597 |  | 1.858% | 8.37507 | 1.807% | 8.05743 |  | 1.972% | 9.36968 | 1.923% | 9.06134 |  | 1.853% | 8.318 | 1.807% | 8.04069 |  | 1.79% | 9.18461 | 1.742% | 8.80526 |  | 1.725% | 8.32831 | 1.672% | 8.00134 |  | 1.665% | 29.80794 | 1.613% | 28.66409 |  | 1.667% | 29.74926 | 1.622% | 28.60001 |  | 1.966% | 23.72724 | 1.921% | 22.92755 |  | 1.672% | 29.661 | 1.62% | 27.62125 |  | 1.525% | 10.37878 | 1.477% | 9.91515 |  | 1.482% | 10.08962 | 1.434% | 9.68751 |  | 1.403% | 10.33867 | 1.354% | 9.78762 |  | 1.412% | 10.0621 | 1.364% | 9.56937
1.537% | 35.24341 | 1.484% | 33.85358 |  | 1.591% | 34.39603 | 1.544% | 32.99757 |  | 1.627% | 33.00288 | 1.582% | 31.81409 |  | 1.863% | 8.39254 | 1.813% | 8.0749 |  | 1.983% | 9.38954 | 1.934% | 9.0812 |  | 1.859% | 8.33429 | 1.812% | 8.05698 |  | 1.792% | 9.20501 | 1.745% | 8.82566 |  | 1.729% | 8.3511 | 1.676% | 8.02413 |  | 1.675% | 29.83219 | 1.623% | 28.68834 |  | 1.673% | 29.75708 | 1.628% | 28.60783 |  | 1.975% | 23.73065 | 1.93% | 22.93096 |  | 1.688% | 29.66742 | 1.636% | 27.62767 |  | 1.53% | 10.40564 | 1.482% | 9.94201 |  | 1.488% | 10.11898 | 1.439% | 9.71687 |  | 1.411% | 10.36612 | 1.363% | 9.81507 |  | 1.414% | 10.08822 | 1.365% | 9.59549
1.543% | 35.3208 | 1.491% | 33.93097 |  | 1.606% | 34.44954 | 1.559% | 33.05108 |  | 1.629% | 33.0537 | 1.583% | 31.86491 |  | 1.868% | 8.41326 | 1.818% | 8.09562 |  | 1.989% | 9.40997 | 1.94% | 9.10163 |  | 1.863% | 8.35598 | 1.816% | 8.07867 |  | 1.798% | 9.22049 | 1.75% | 8.84114 |  | 1.737% | 8.37202 | 1.684% | 8.04505 |  | 1.685% | 29.84049 | 1.633% | 28.69664 |  | 1.683% | 29.77321 | 1.638% | 28.62396 |  | 1.984% | 23.72647 | 1.939% | 22.92678 |  | 1.691% | 29.66335 | 1.639% | 27.6236 |  | 1.536% | 10.43153 | 1.488% | 9.9679 |  | 1.491% | 10.1437 | 1.443% | 9.74159 |  | 1.422% | 10.39042 | 1.373% | 9.83937 |  | 1.425% | 10.11596 | 1.377% | 9.62323
1.547% | 35.38314 | 1.495% | 33.99331 |  | 1.607% | 34.51295 | 1.56% | 33.11449 |  | 1.639% | 33.09751 | 1.593% | 31.90872 |  | 1.877% | 8.42967 | 1.827% | 8.11203 |  | 1.996% | 9.43387 | 1.947% | 9.12553 |  | 1.874% | 8.36913 | 1.827% | 8.09182 |  | 1.807% | 9.24525 | 1.76% | 8.8659 |  | 1.745% | 8.38983 | 1.693% | 8.06286 |  | 1.692% | 29.8568 | 1.64% | 28.71295 |  | 1.693% | 29.78963 | 1.647% | 28.64038 |  | 1.99% | 23.73137 | 1.945% | 22.93168 |  | 1.702% | 29.67255 | 1.65% | 27.6328 |  | 1.54% | 10.45605 | 1.492% | 9.99242 |  | 1.493% | 10.16762 | 1.445% | 9.76551 |  | 1.423% | 10.41904 | 1.374% | 9.86799 |  | 1.428% | 10.13973 | 1.379% | 9.647
1.553% | 35.45063 | 1.5% | 34.0608 |  | 1.614% | 34.57266 | 1.567% | 33.1742 |  | 1.65% | 33.14775 | 1.604% | 31.95896 |  | 1.882% | 8.44811 | 1.832% | 8.13047 |  | 2.001% | 9.44828 | 1.952% | 9.13994 |  | 1.876% | 8.39199 | 1.83% | 8.11468 |  | 1.81% | 9.26377 | 1.762% | 8.88442 |  | 1.749% | 8.41081 | 1.696% | 8.08384 |  | 1.7% | 29.87699 | 1.648% | 28.73314 |  | 1.697% | 29.79265 | 1.652% | 28.6434 |  | 1.999% | 23.73667 | 1.954% | 22.93698 |  | 1.707% | 29.67757 | 1.655% | 27.63782 |  | 1.55% | 10.48326 | 1.502% | 10.01963 |  | 1.496% | 10.19457 | 1.448% | 9.79246 |  | 1.433% | 10.44472 | 1.384% | 9.89367 |  | 1.434% | 10.16485 | 1.386% | 9.67212
1.558% | 35.52382 | 1.506% | 34.13399 |  | 1.618% | 34.62428 | 1.571% | 33.22582 |  | 1.657% | 33.19697 | 1.612% | 32.00818 |  | 1.891% | 8.46562 | 1.841% | 8.14798 |  | 2.01% | 9.47285 | 1.961% | 9.16451 |  | 1.882% | 8.40889 | 1.835% | 8.13158 |  | 1.821% | 9.2837 | 1.773% | 8.90435 |  | 1.755% | 8.43113 | 1.702% | 8.10416 |  | 1.705% | 29.88427 | 1.653% | 28.74042 |  | 1.705% | 29.80247 | 1.66% | 28.65322 |  | 2.007% | 23.7313 | 1.962% | 22.93161 |  | 1.714% | 29.67014 | 1.663% | 27.63039 |  | 1.558% | 10.50854 | 1.51% | 10.04491 |  | 1.5% | 10.2198 | 1.452% | 9.81769 |  | 1.437% | 10.46875 | 1.388% | 9.9177 |  | 1.438% | 10.19262 | 1.39% | 9.69989
1.565% | 35.58341 | 1.513% | 34.19358 |  | 1.626% | 34.68227 | 1.579% | 33.28381 |  | 1.666% | 33.23838 | 1.62% | 32.04959 |  | 1.903% | 8.4827 | 1.853% | 8.16506 |  | 2.019% | 9.49286 | 1.97% | 9.18452 |  | 1.889% | 8.42646 | 1.843% | 8.14915 |  | 1.831% | 9.30149 | 1.784% | 8.92214 |  | 1.759% | 8.44884 | 1.707% | 8.12187 |  | 1.716% | 29.89672 | 1.664% | 28.75287 |  | 1.713% | 29.8173 | 1.668% | 28.66805 |  | 2.016% | 23.73437 | 1.971% | 22.93468 |  | 1.721% | 29.6759 | 1.67% | 27.63615 |  | 1.567% | 10.53471 | 1.519% | 10.07108 |  | 1.506% | 10.24333 | 1.457% | 9.84122 |  | 1.443% | 10.49572 | 1.394% | 9.94467 |  | 1.444% | 10.21538 | 1.396% | 9.72265
1.572% | 35.64977 | 1.52% | 34.25994 |  | 1.63% | 34.73849 | 1.583% | 33.34003 |  | 1.675% | 33.28202 | 1.629% | 32.09323 |  | 1.908% | 8.50227 | 1.857% | 8.18463 |  | 2.027% | 9.51229 | 1.978% | 9.20395 |  | 1.899% | 8.44685 | 1.853% | 8.16954 |  | 1.837% | 9.32648 | 1.789% | 8.94713 |  | 1.768% | 8.46814 | 1.715% | 8.14117 |  | 1.718% | 29.91231 | 1.666% | 28.76846 |  | 1.72% | 29.81614 | 1.675% | 28.66689 |  | 2.031% | 23.73963 | 1.986% | 22.93994 | 11 | 1.731% | 29.67864 | 1.679% | 27.63889 | 11 | 1.568% | 10.55907 | 1.52% | 10.09544 |  | 1.511% | 10.27009 | 1.462% | 9.86798 |  | 1.447% | 10.52235 | 1.398% | 9.9713 |  | 1.454% | 10.24224 | 1.406% | 9.74951
1.579% | 35.7182 | 1.527% | 34.32837 |  | 1.636% | 34.78778 | 1.589% | 33.38932 |  | 1.685% | 33.32969 | 1.639% | 32.1409 |  | 1.912% | 8.5185 | 1.861% | 8.20086 |  | 2.035% | 9.53244 | 1.986% | 9.2241 |  | 1.902% | 8.46509 | 1.855% | 8.18778 |  | 1.842% | 9.34192 | 1.794% | 8.96257 |  | 1.773% | 8.49103 | 1.72% | 8.16406 |  | 1.732% | 29.91561 | 1.68% | 28.77176 |  | 1.734% | 29.82352 | 1.689% | 28.67427 |  | 2.037% | 23.73359 | 1.992% | 22.9339 |  | 1.739% | 29.67152 | 1.687% | 27.63177 |  | 1.57% | 10.5881 | 1.522% | 10.12447 |  | 1.515% | 10.29541 | 1.467% | 9.8933 |  | 1.451% | 10.54448 | 1.402% | 9.99343 |  | 1.46% | 10.26837 | 1.412% | 9.77564
1.588% | 35.77386 | 1.536% | 34.38403 |  | 1.644% | 34.83722 | 1.597% | 33.43876 |  | 1.685% | 33.36556 | 1.639% | 32.17677 |  | 1.924% | 8.53723 | 1.873% | 8.21959 |  | 2.043% | 9.55237 | 1.994% | 9.24403 |  | 1.912% | 8.48061 | 1.866% | 8.2033 |  | 1.855% | 9.36152 | 1.808% | 8.98217 |  | 1.778% | 8.50921 | 1.725% | 8.18224 |  | 1.738% | 29.92491 | 1.686% | 28.78106 |  | 1.745% | 29.83487 | 1.7% | 28.68562 |  | 2.047% | 23.73475 | 2.002% | 22.93506 |  | 1.753% | 29.67306 | 1.701% | 27.63331 |  | 1.576% | 10.61026 | 1.528% | 10.14663 |  | 1.52% | 10.31909 | 1.471% | 9.91698 |  | 1.456% | 10.5738 | 1.407% | 10.02275 |  | 1.465% | 10.29216 | 1.417% | 9.79943
1.594% | 35.83795 | 1.541% | 34.44812 |  | 1.649% | 34.89053 | 1.602% | 33.49207 |  | 1.696% | 33.4018 | 1.651% | 32.21301 |  | 1.923% | 8.55253 | 1.873% | 8.23489 |  | 2.052% | 9.57349 | 2.002% | 9.26515 |  | 1.922% | 8.49737 | 1.875% | 8.22006 |  | 1.858% | 9.3867 | 1.811% | 9.00735 |  | 1.787% | 8.52942 | 1.734% | 8.20245 |  | 1.749% | 29.93576 | 1.697% | 28.79191 |  | 1.755% | 29.83135 | 1.71% | 28.6821 |  | 2.057% | 23.7389 | 2.011% | 22.93921 |  | 1.763% | 29.67309 | 1.711% | 27.63334 |  | 1.582% | 10.63651 | 1.534% | 10.17288 |  | 1.523% | 10.34435 | 1.474% | 9.94224 |  | 1.459% | 10.59986 | 1.411% | 10.04881 |  | 1.473% | 10.31746 | 1.425% | 9.82473
1.607% | 35.90197 | 1.554% | 34.51214 |  | 1.661% | 34.93754 | 1.614% | 33.53908 |  | 1.696% | 33.44231 | 1.651% | 32.25352 |  | 1.928% | 8.57353 | 1.877% | 8.25589 |  | 2.059% | 9.59369 | 2.01% | 9.28535 |  | 1.929% | 8.51406 | 1.882% | 8.23675 |  | 1.862% | 9.40705 | 1.814% | 9.0277 |  | 1.795% | 8.54692 | 1.742% | 8.21995 |  | 1.761% | 29.93452 | 1.709% | 28.79067 |  | 1.761% | 29.83321 | 1.716% | 28.68396 |  | 2.065% | 23.73117 | 2.02% | 22.93148 |  | 1.771% | 29.66616 | 1.719% | 27.62641 |  | 1.586% | 10.66282 | 1.538% | 10.19919 |  | 1.535% | 10.37173 | 1.487% | 9.96962 |  | 1.465% | 10.62305 | 1.417% | 10.072 |  | 1.473% | 10.34365 | 1.425% | 9.85092
1.611% | 35.95118 | 1.558% | 34.56135 |  | 1.671% | 34.98122 | 1.624% | 33.58276 |  | 1.709% | 33.47776 | 1.663% | 32.28897 |  | 1.941% | 8.59006 | 1.89% | 8.27242 |  | 2.066% | 9.61347 | 2.017% | 9.30513 |  | 1.933% | 8.53307 | 1.886% | 8.25576 |  | 1.868% | 9.42327 | 1.82% | 9.04392 |  | 1.805% | 8.56598 | 1.752% | 8.23901 |  | 1.773% | 29.94197 | 1.72% | 28.79812 |  | 1.772% | 29.84225 | 1.726% | 28.693 | 11 | 2.074% | 23.73061 | 2.029% | 22.93092 |  | 1.782% | 29.66274 | 1.73% | 27.62299 |  | 1.587% | 10.6865 | 1.539% | 10.22287 |  | 1.538% | 10.39326 | 1.49% | 9.99115 |  | 1.473% | 10.6493 | 1.424% | 10.09825 |  | 1.481% | 10.36681 | 1.433% | 9.87408
1.617% | 36.01123 | 1.565% | 34.6214 |  | 1.679% | 35.03297 | 1.632% | 33.63451 |  | 1.72% | 33.50622 | 1.674% | 32.31743 |  | 1.945% | 8.60725 | 1.894% | 8.28961 |  | 2.069% | 9.6317 | 2.019% | 9.32336 |  | 1.94% | 8.55019 | 1.893% | 8.27288 |  | 1.876% | 9.44508 | 1.828% | 9.06573 |  | 1.807% | 8.5872 | 1.754% | 8.26023 |  | 1.78% | 29.94715 | 1.728% | 28.8033 |  | 1.778% | 29.83794 | 1.733% | 28.68869 |  | 2.084% | 23.73581 | 2.039% | 22.93612 |  | 1.793% | 29.66196 | 1.741% | 27.62221 |  | 1.597% | 10.71098 | 1.549% | 10.24735 |  | 1.541% | 10.42025 | 1.492% | 10.01814 |  | 1.481% | 10.67605 | 1.433% | 10.125 |  | 1.483% | 10.39333 | 1.434% | 9.9006
1.626% | 36.06699 | 1.573% | 34.67716 |  | 1.687% | 35.07684 | 1.64% | 33.67838 |  | 1.721% | 33.54089 | 1.675% | 32.3521 |  | 1.957% | 8.62384 | 1.906% | 8.3062 |  | 2.079% | 9.65269 | 2.03% | 9.34435 |  | 1.944% | 8.56856 | 1.898% | 8.29125 |  | 1.883% | 9.46309 | 1.835% | 9.08374 |  | 1.814% | 8.60769 | 1.761% | 8.28072 |  | 1.791% | 29.94387 | 1.739% | 28.80002 |  | 1.787% | 29.83832 | 1.742% | 28.68907 |  | 2.091% | 23.72633 | 2.046% | 22.92664 |  | 1.802% | 29.65585 | 1.75% | 27.6161 |  | 1.601% | 10.74001 | 1.553% | 10.27638 |  | 1.55% | 10.44438 | 1.501% | 10.04227 |  | 1.485% | 10.69769 | 1.436% | 10.14664 |  | 1.491% | 10.41845 | 1.443% | 9.92572
1.626% | 36.11616 | 1.573% | 34.72633 |  | 1.698% | 35.1143 | 1.651% | 33.71584 |  | 1.734% | 33.57133 | 1.689% | 32.38254 |  | 1.962% | 8.64125 | 1.911% | 8.32361 |  | 2.085% | 9.67289 | 2.036% | 9.36455 |  | 1.952% | 8.58445 | 1.906% | 8.30714 |  | 1.886% | 9.48031 | 1.839% | 9.10096 |  | 1.82% | 8.62587 | 1.767% | 8.2989 |  | 1.796% | 29.94769 | 1.744% | 28.80384 |  | 1.794% | 29.84107 | 1.749% | 28.69182 |  | 2.099% | 23.7253 | 2.054% | 22.92561 |  | 1.808% | 29.6482 | 1.756% | 27.60845 |  | 1.603% | 10.76251 | 1.555% | 10.29888 |  | 1.56% | 10.46824 | 1.512% | 10.06613 |  | 1.496% | 10.72537 | 1.447% | 10.17432 |  | 1.497% | 10.44201 | 1.449% | 9.94928
1.633% | 36.17382 | 1.581% | 34.78399 |  | 1.704% | 35.15641 | 1.657% | 33.75795 |  | 1.745% | 33.59398 | 1.699% | 32.40519 |  | 1.967% | 8.65878 | 1.916% | 8.34114 |  | 2.096% | 9.69092 | 2.047% | 9.38258 |  | 1.954% | 8.59971 | 1.907% | 8.3224 |  | 1.897% | 9.50489 | 1.85% | 9.12554 |  | 1.822% | 8.64585 | 1.769% | 8.31888 |  | 1.806% | 29.9499 | 1.754% | 28.80605 | 11 | 1.806% | 29.83273 | 1.761% | 28.68348 |  | 2.109% | 23.72828 | 2.064% | 22.92859 |  | 1.817% | 29.64584 | 1.765% | 27.60609 |  | 1.614% | 10.78841 | 1.566% | 10.32478 |  | 1.561% | 10.4916 | 1.513% | 10.08949 |  | 1.492% | 10.75086 | 1.443% | 10.19981 |  | 1.497% | 10.46757 | 1.449% | 9.97484
1.637% | 36.22582 | 1.585% | 34.83599 |  | 1.708% | 35.19911 | 1.66% | 33.80065 |  | 1.753% | 33.6202 | 1.707% | 32.43141 |  | 1.972% | 8.67579 | 1.921% | 8.35815 |  | 2.103% | 9.71166 | 2.054% | 9.40332 |  | 1.964% | 8.61678 | 1.918% | 8.33947 |  | 1.905% | 9.52347 | 1.858% | 9.14412 |  | 1.828% | 8.66425 | 1.776% | 8.33728 |  | 1.815% | 29.94321 | 1.763% | 28.79936 |  | 1.817% | 29.83217 | 1.772% | 28.68292 |  | 2.118% | 23.72064 | 2.073% | 22.92095 |  | 1.819% | 29.64111 | 1.767% | 27.60136 |  | 1.621% | 10.81514 | 1.573% | 10.35151 |  | 1.567% | 10.51872 | 1.519% | 10.11661 |  | 1.499% | 10.77465 | 1.451% | 10.2236 |  | 1.504% | 10.49382 | 1.456% | 10.00109
1.643% | 36.26732 | 1.591% | 34.87749 |  | 1.716% | 35.22889 | 1.669% | 33.83043 |  | 1.771% | 33.64861 | 1.725% | 32.45982 |  | 1.979% | 8.69266 | 1.929% | 8.37502 |  | 2.109% | 9.73259 | 2.06% | 9.42425 |  | 1.973% | 8.63213 | 1.926% | 8.35482 |  | 1.916% | 9.53976 | 1.869% | 9.16041 |  | 1.832% | 8.68321 | 1.779% | 8.35624 |  | 1.824% | 29.94473 | 1.772% | 28.80088 |  | 1.826% | 29.83138 | 1.781% | 28.68213 |  | 2.126% | 23.71827 | 2.081% | 22.91858 |  | 1.832% | 29.63039 | 1.78% | 27.59064 |  | 1.629% | 10.83791 | 1.581% | 10.37428 |  | 1.573% | 10.53992 | 1.524% | 10.13781 |  | 1.505% | 10.80058 | 1.456% | 10.24953 |  | 1.51% | 10.51594 | 1.461% | 10.02321
1.652% | 36.32234 | 1.599% | 34.93251 |  | 1.718% | 35.26527 | 1.671% | 33.86681 |  | 1.773% | 33.66325 | 1.727% | 32.47446 |  | 1.987% | 8.71235 | 1.936% | 8.39471 |  | 2.115% | 9.75026 | 2.066% | 9.44192 |  | 1.982% | 8.65341 | 1.936% | 8.3761 |  | 1.911% | 9.56104 | 1.863% | 9.18169 |  | 1.839% | 8.70202 | 1.786% | 8.37505 |  | 1.826% | 29.94177 | 1.774% | 28.79792 |  | 1.838% | 29.81968 | 1.793% | 28.67043 |  | 2.14% | 23.71976 | 2.095% | 22.92007 |  | 1.842% | 29.62577 | 1.79% | 27.58602 |  | 1.637% | 10.86156 | 1.589% | 10.39793 |  | 1.571% | 10.56497 | 1.522% | 10.16286 |  | 1.516% | 10.82642 | 1.468% | 10.27537 |  | 1.512% | 10.54174 | 1.464% | 10.04901
1.661% | 36.36634 | 1.609% | 34.97651 |  | 1.731% | 35.30517 | 1.684% | 33.90671 |  | 1.783% | 33.68326 | 1.737% | 32.49447 |  | 1.993% | 8.7266 | 1.943% | 8.40896 |  | 2.124% | 9.76988 | 2.075% | 9.46154 |  | 1.989% | 8.66929 | 1.942% | 8.39198 |  | 1.923% | 9.57968 | 1.875% | 9.20033 |  | 1.844% | 8.72019 | 1.792% | 8.39322 |  | 1.842% | 29.93078 | 1.79% | 28.78693 |  | 1.852% | 29.8188 | 1.807% | 28.66955 |  | 2.148% | 23.7121 | 2.103% | 22.91241 |  | 1.853% | 29.62232 | 1.801% | 27.58257 |  | 1.639% | 10.8897 | 1.591% | 10.42607 |  | 1.581% | 10.58972 | 1.532% | 10.18761 |  | 1.519% | 10.85016 | 1.471% | 10.29911 |  | 1.517% | 10.56661 | 1.469% | 10.07388
1.669% | 36.40476 | 1.616% | 35.01493 |  | 1.737% | 35.32758 | 1.69% | 33.92912 |  | 1.784% | 33.70943 | 1.739% | 32.52064 |  | 2.003% | 8.74687 | 1.952% | 8.42923 |  | 2.129% | 9.78734 | 2.08% | 9.479 |  | 1.997% | 8.68467 | 1.951% | 8.40736 |  | 1.924% | 9.60102 | 1.876% | 9.22167 |  | 1.854% | 8.74061 | 1.801% | 8.41364 |  | 1.854% | 29.93148 | 1.802% | 28.78763 |  | 1.858% | 29.81429 | 1.813% | 28.66504 |  | 2.155% | 23.71102 | 2.11% | 22.91133 |  | 1.864% | 29.6069 | 1.812% | 27.56715 |  | 1.646% | 10.91206 | 1.598% | 10.44843 |  | 1.582% | 10.61444 | 1.534% | 10.21233 |  | 1.515% | 10.8756 | 1.467% | 10.32455 |  | 1.524% | 10.58828 | 1.476% | 10.09555
1.679% | 36.45579 | 1.626% | 35.06596 |  | 1.745% | 35.35758 | 1.698% | 33.95912 |  | 1.796% | 33.71671 | 1.75% | 32.52792 |  | 2.01% | 8.76353 | 1.96% | 8.44589 |  | 2.136% | 9.80655 | 2.087% | 9.49821 |  | 2.003% | 8.70254 | 1.956% | 8.42523 |  | 1.939% | 9.61713 | 1.891% | 9.23778 |  | 1.859% | 8.7614 | 1.806% | 8.43443 |  | 1.864% | 29.9258 | 1.812% | 28.78195 |  | 1.867% | 29.80178 | 1.822% | 28.65253 |  | 2.165% | 23.71039 | 2.12% | 22.9107 |  | 1.878% | 29.60042 | 1.826% | 27.56067 |  | 1.651% | 10.93781 | 1.603% | 10.47418 |  | 1.59% | 10.63644 | 1.542% | 10.23433 |  | 1.524% | 10.90169 | 1.476% | 10.35064 |  | 1.535% | 10.61514 | 1.487% | 10.12241
1.685% | 36.49563 | 1.633% | 35.1058 |  | 1.755% | 35.39134 | 1.707% | 33.99288 |  | 1.799% | 33.73153 | 1.753% | 32.54274 |  | 2.014% | 8.77595 | 1.963% | 8.45831 |  | 2.145% | 9.82777 | 2.096% | 9.51943 |  | 2.009% | 8.71776 | 1.962% | 8.44045 |  | 1.937% | 9.63807 | 1.89% | 9.25872 |  | 1.867% | 8.77936 | 1.814% | 8.45239 |  | 1.879% | 29.91189 | 1.827% | 28.76804 |  | 1.877% | 29.79848 | 1.832% | 28.64923 |  | 2.173% | 23.7016 | 2.128% | 22.90191 |  | 1.889% | 29.59792 | 1.837% | 27.55817 |  | 1.656% | 10.96391 | 1.608% | 10.50028 |  | 1.596% | 10.66188 | 1.548% | 10.25977 |  | 1.527% | 10.92582 | 1.479% | 10.37477 |  | 1.538% | 10.63906 | 1.49% | 10.14633
1.696% | 36.5285 | 1.643% | 35.13867 |  | 1.769% | 35.40693 | 1.722% | 34.00847 |  | 1.809% | 33.75237 | 1.763% | 32.56358 |  | 2.029% | 8.79472 | 1.978% | 8.47708 |  | 2.15% | 9.84433 | 2.101% | 9.53599 |  | 2.013% | 8.73485 | 1.967% | 8.45754 |  | 1.949% | 9.65507 | 1.902% | 9.27572 |  | 1.869% | 8.79824 | 1.816% | 8.47127 |  | 1.886% | 29.91228 | 1.834% | 28.76843 |  | 1.886% | 29.79038 | 1.841% | 28.64113 |  | 2.186% | 23.70317 | 2.14% | 22.90348 |  | 1.893% | 29.58144 | 1.841% | 27.54169 |  | 1.661% | 10.98514 | 1.613% | 10.52151 |  | 1.603% | 10.68562 | 1.554% | 10.28351 |  | 1.533% | 10.94803 | 1.484% | 10.39698 |  | 1.542% | 10.66174 | 1.494% | 10.16901
1.698% | 36.5721 | 1.645% | 35.18227 |  | 1.779% | 35.42989 | 1.732% | 34.03143 |  | 1.825% | 33.75415 | 1.779% | 32.56536 |  | 2.031% | 8.81381 | 1.98% | 8.49617 |  | 2.157% | 9.86514 | 2.108% | 9.5568 |  | 2.021% | 8.75127 | 1.974% | 8.47396 |  | 1.96% | 9.67415 | 1.912% | 9.2948 |  | 1.878% | 8.81851 | 1.825% | 8.49154 |  | 1.894% | 29.90219 | 1.842% | 28.75834 |  | 1.895% | 29.77679 | 1.85% | 28.62754 |  | 2.191% | 23.69931 | 2.146% | 22.89962 |  | 1.904% | 29.57432 | 1.852% | 27.53457 |  | 1.666% | 11.01052 | 1.618% | 10.54689 |  | 1.61% | 10.70895 | 1.562% | 10.30684 |  | 1.543% | 10.9746 | 1.494% | 10.42355 |  | 1.551% | 10.68835 | 1.503% | 10.19562
1.7% | 36.60885 | 1.648% | 35.21902 |  | 1.787% | 35.45817 | 1.74% | 34.05971 |  | 1.828% | 33.76399 | 1.782% | 32.5752 |  | 2.035% | 8.82686 | 1.984% | 8.50922 |  | 2.167% | 9.88258 | 2.118% | 9.57424 |  | 2.031% | 8.76742 | 1.984% | 8.49011 |  | 1.963% | 9.69666 | 1.915% | 9.31731 |  | 1.881% | 8.8392 | 1.828% | 8.51223 |  | 1.904% | 29.88618 | 1.852% | 28.74233 |  | 1.907% | 29.7739 | 1.862% | 28.62465 |  | 2.202% | 23.6891 | 2.156% | 22.88941 |  | 1.913% | 29.57155 | 1.861% | 27.5318 |  | 1.679% | 11.03568 | 1.631% | 10.57205 |  | 1.614% | 10.73214 | 1.566% | 10.33003 |  | 1.541% | 11.0001 | 1.493% | 10.44905 |  | 1.554% | 10.71281 | 1.506% | 10.22008
1.704% | 36.63645 | 1.652% | 35.24662 |  | 1.797% | 35.46708 | 1.75% | 34.06862 |  | 1.834% | 33.77622 | 1.789% | 32.58743 |  | 2.044% | 8.84519 | 1.993% | 8.52755 |  | 2.176% | 9.90242 | 2.127% | 9.59408 |  | 2.039% | 8.78257 | 1.993% | 8.50526 |  | 1.97% | 9.7122 | 1.923% | 9.33285 |  | 1.886% | 8.85486 | 1.833% | 8.52789 |  | 1.912% | 29.88196 | 1.86% | 28.73811 |  | 1.917% | 29.76245 | 1.872% | 28.6132 |  | 2.207% | 23.68935 | 2.162% | 22.88966 |  | 1.919% | 29.55375 | 1.867% | 27.514 |  | 1.677% | 11.05655 | 1.629% | 10.59292 |  | 1.625% | 10.7584 | 1.576% | 10.35629 |  | 1.551% | 11.02265 | 1.503% | 10.4716 |  | 1.557% | 10.73443 | 1.509% | 10.2417
1.701% | 36.6731 | 1.649% | 35.28327 |  | 1.801% | 35.48184 | 1.754% | 34.08338 |  | 1.849% | 33.77543 | 1.803% | 32.58664 |  | 2.051% | 8.86371 | 2% | 8.54607 |  | 2.18% | 9.9161 | 2.131% | 9.60776 |  | 2.046% | 8.8011 | 2% | 8.52379 |  | 1.978% | 9.73011 | 1.93% | 9.35076 |  | 1.894% | 8.87516 | 1.841% | 8.54819 |  | 1.921% | 29.87121 | 1.869% | 28.72736 |  | 1.927% | 29.7474 | 1.882% | 28.59815 |  | 2.218% | 23.68404 | 2.173% | 22.88435 |  | 1.931% | 29.54343 | 1.879% | 27.50368 |  | 1.687% | 11.08374 | 1.639% | 10.62011 |  | 1.626% | 10.78053 | 1.578% | 10.37842 |  | 1.558% | 11.04808 | 1.51% | 10.49703 |  | 1.565% | 10.76033 | 1.517% | 10.2676
1.722% | 36.70518 | 1.67% | 35.31535 |  | 1.809% | 35.50259 | 1.761% | 34.10413 |  | 1.86% | 33.77995 | 1.815% | 32.59116 |  | 2.057% | 8.87916 | 2.007% | 8.56152 |  | 2.19% | 9.93902 | 2.14% | 9.63068 |  | 2.052% | 8.81519 | 2.006% | 8.53788 |  | 1.987% | 9.74756 | 1.94% | 9.36821 |  | 1.9% | 8.89174 | 1.847% | 8.56477 |  | 1.93% | 29.85511 | 1.878% | 28.71126 |  | 1.94% | 29.74393 | 1.894% | 28.59468 |  | 2.234% | 23.67631 | 2.188% | 22.87662 |  | 1.94% | 29.5411 | 1.888% | 27.50135 |  | 1.695% | 11.10694 | 1.647% | 10.64331 |  | 1.636% | 10.80485 | 1.588% | 10.40274 |  | 1.562% | 11.07419 | 1.514% | 10.52314 |  | 1.572% | 10.78329 | 1.524% | 10.29056
1.732% | 36.7277 | 1.68% | 35.33787 |  | 1.821% | 35.5033 | 1.774% | 34.10484 |  | 1.869% | 33.78632 | 1.823% | 32.59753 | 11 | 2.07% | 8.89317 | 2.02% | 8.57553 |  | 2.195% | 9.95533 | 2.146% | 9.64699 |  | 2.059% | 8.83123 | 2.013% | 8.55392 |  | 1.984% | 9.76955 | 1.937% | 9.3902 |  | 1.906% | 8.91119 | 1.854% | 8.58422 |  | 1.943% | 29.84755 | 1.891% | 28.7037 |  | 1.95% | 29.73078 | 1.905% | 28.58153 |  | 2.244% | 23.67684 | 2.199% | 22.87715 |  | 1.951% | 29.52194 | 1.899% | 27.48219 |  | 1.702% | 11.12983 | 1.654% | 10.6662 |  | 1.643% | 10.82919 | 1.594% | 10.42708 |  | 1.57% | 11.09655 | 1.522% | 10.5455 |  | 1.575% | 10.80665 | 1.527% | 10.31392
1.738% | 36.75846 | 1.686% | 35.36863 |  | 1.819% | 35.51105 | 1.772% | 34.11259 |  | 1.876% | 33.78132 | 1.83% | 32.59253 |  | 2.071% | 8.91125 | 2.02% | 8.59361 |  | 2.206% | 9.97382 | 2.156% | 9.66548 |  | 2.065% | 8.84581 | 2.019% | 8.5685 |  | 1.994% | 9.78559 | 1.946% | 9.40624 |  | 1.916% | 8.92859 | 1.863% | 8.60162 |  | 1.953% | 29.83708 | 1.901% | 28.69323 |  | 1.958% | 29.71261 | 1.913% | 28.56336 |  | 2.25% | 23.67264 | 2.205% | 22.87295 |  | 1.964% | 29.51154 | 1.912% | 27.47179 |  | 1.704% | 11.15601 | 1.656% | 10.69238 |  | 1.645% | 10.85154 | 1.597% | 10.44943 |  | 1.573% | 11.12106 | 1.525% | 10.57001 |  | 1.574% | 10.83041 | 1.525% | 10.33768
1.74% | 36.78561 | 1.688% | 35.39578 |  | 1.834% | 35.5199 | 1.787% | 34.12144 | 11 | 1.885% | 33.78146 | 1.839% | 32.59267 |  | 2.081% | 8.92402 | 2.03% | 8.60638 |  | 2.208% | 9.99289 | 2.158% | 9.68455 |  | 2.075% | 8.86512 | 2.029% | 8.58781 |  | 1.997% | 9.80347 | 1.95% | 9.42412 |  | 1.923% | 8.94725 | 1.87% | 8.62028 |  | 1.964% | 29.82001 | 1.912% | 28.67616 |  | 1.969% | 29.70509 | 1.924% | 28.55584 |  | 2.259% | 23.66132 | 2.214% | 22.86163 |  | 1.975% | 29.50698 | 1.923% | 27.46723 |  | 1.716% | 11.17959 | 1.668% | 10.71596 |  | 1.654% | 10.8743 | 1.606% | 10.47219 |  | 1.58% | 11.14668 | 1.532% | 10.59563 |  | 1.586% | 10.85641 | 1.537% | 10.36368
1.759% | 36.80416 | 1.706% | 35.41433 |  | 1.844% | 35.51534 | 1.797% | 34.11688 |  | 1.888% | 33.78259 | 1.842% | 32.5938 |  | 2.09% | 8.94131 | 2.039% | 8.62367 |  | 2.213% | 10.01109 | 2.163% | 9.70275 |  | 2.078% | 8.87725 | 2.031% | 8.59994 |  | 2.01% | 9.82211 | 1.962% | 9.44276 |  | 1.929% | 8.96573 | 1.876% | 8.63876 |  | 1.976% | 29.80876 | 1.924% | 28.66491 |  | 1.977% | 29.69341 | 1.931% | 28.54416 |  | 2.265% | 23.66307 | 2.22% | 22.86338 |  | 1.985% | 29.48905 | 1.933% | 27.4493 |  | 1.718% | 11.20097 | 1.67% | 10.73734 |  | 1.659% | 10.90207 | 1.61% | 10.49996 |  | 1.586% | 11.16859 | 1.537% | 10.61754 |  | 1.592% | 10.87725 | 1.544% | 10.38452
1.772% | 36.8269 | 1.72% | 35.43707 |  | 1.859% | 35.51619 | 1.812% | 34.11773 |  | 1.9% | 33.7732 | 1.854% | 32.58441 |  | 2.099% | 8.96185 | 2.049% | 8.64421 |  | 2.223% | 10.02886 | 2.174% | 9.72052 |  | 2.085% | 8.89396 | 2.039% | 8.61665 |  | 2.012% | 9.84214 | 1.964% | 9.46279 |  | 1.936% | 8.98376 | 1.883% | 8.65679 |  | 1.986% | 29.79735 | 1.934% | 28.6535 |  | 1.985% | 29.67657 | 1.94% | 28.52732 |  | 2.277% | 23.65723 | 2.232% | 22.85754 |  | 1.995% | 29.47742 | 1.943% | 27.43767 |  | 1.726% | 11.22788 | 1.678% | 10.76425 |  | 1.665% | 10.92216 | 1.617% | 10.52005 |  | 1.591% | 11.19358 | 1.542% | 10.64253 |  | 1.598% | 10.90153 | 1.55% | 10.4088
1.772% | 36.8508 | 1.72% | 35.46097 |  | 1.867% | 35.51689 | 1.82% | 34.11843 |  | 1.909% | 33.77148 | 1.864% | 32.58269 |  | 2.106% | 8.97608 | 2.056% | 8.65844 |  | 2.228% | 10.04601 | 2.179% | 9.73767 |  | 2.094% | 8.91367 | 2.047% | 8.63636 |  | 2.023% | 9.8626 | 1.975% | 9.48325 |  | 1.943% | 9.002 | 1.89% | 8.67503 |  | 1.995% | 29.77945 | 1.943% | 28.6356 |  | 1.997% | 29.66854 | 1.952% | 28.51929 |  | 2.282% | 23.64664 | 2.236% | 22.84695 |  | 2.001% | 29.47027 | 1.949% | 27.43052 |  | 1.731% | 11.25019 | 1.683% | 10.78656 |  | 1.664% | 10.94548 | 1.615% | 10.54337 |  | 1.59% | 11.21967 | 1.541% | 10.66862 |  | 1.608% | 10.9252 | 1.56% | 10.43247
1.782% | 36.8644 | 1.73% | 35.47457 |  | 1.881% | 35.50446 | 1.834% | 34.106 |  | 1.918% | 33.7661 | 1.873% | 32.57731 |  | 2.11% | 8.99145 | 2.059% | 8.67381 |  | 2.24% | 10.06646 | 2.19% | 9.75812 |  | 2.1% | 8.92622 | 2.054% | 8.64891 |  | 2.03% | 9.87482 | 1.983% | 9.49547 |  | 1.948% | 9.02144 | 1.895% | 8.69447 |  | 2.004% | 29.76425 | 1.952% | 28.6204 |  | 2.01% | 29.6588 | 1.965% | 28.50955 |  | 2.297% | 23.64784 | 2.252% | 22.84815 |  | 2.009% | 29.45203 | 1.957% | 27.41228 |  | 1.733% | 11.27238 | 1.685% | 10.80875 |  | 1.673% | 10.97096 | 1.625% | 10.56885 |  | 1.599% | 11.24159 | 1.551% | 10.69054 |  | 1.614% | 10.94872 | 1.566% | 10.45599
1.792% | 36.87857 | 1.74% | 35.48874 |  | 1.888% | 35.49937 | 1.841% | 34.10091 |  | 1.928% | 33.75513 | 1.882% | 32.56634 |  | 2.116% | 9.00721 | 2.065% | 8.68957 |  | 2.246% | 10.08479 | 2.196% | 9.77645 |  | 2.111% | 8.94418 | 2.064% | 8.66687 |  | 2.037% | 9.89548 | 1.99% | 9.51613 |  | 1.954% | 9.03742 | 1.901% | 8.71045 |  | 2.015% | 29.75349 | 1.963% | 28.60964 |  | 2.018% | 29.64009 | 1.973% | 28.49084 |  | 2.303% | 23.64359 | 2.258% | 22.8439 |  | 2.021% | 29.44031 | 1.969% | 27.40056 |  | 1.738% | 11.29746 | 1.69% | 10.83383 |  | 1.677% | 10.99263 | 1.628% | 10.59052 |  | 1.6% | 11.26568 | 1.551% | 10.71463 |  | 1.619% | 10.96995 | 1.571% | 10.47722
1.79% | 36.89693 | 1.737% | 35.5071 |  | 1.896% | 35.48994 | 1.849% | 34.09148 |  | 1.942% | 33.75193 | 1.897% | 32.56314 |  | 2.125% | 9.0232 | 2.074% | 8.70556 |  | 2.256% | 10.10393 | 2.206% | 9.79559 |  | 2.116% | 8.96122 | 2.069% | 8.68391 |  | 2.043% | 9.91384 | 1.995% | 9.53449 |  | 1.959% | 9.05785 | 1.907% | 8.73088 |  | 2.028% | 29.73852 | 1.976% | 28.59467 |  | 2.031% | 29.62907 | 1.986% | 28.47982 |  | 2.314% | 23.63214 | 2.268% | 22.83245 |  | 2.03% | 29.43203 | 1.978% | 27.39228 |  | 1.741% | 11.32063 | 1.694% | 10.857 |  | 1.685% | 11.01469 | 1.636% | 10.61258 |  | 1.604% | 11.29178 | 1.556% | 10.74073 |  | 1.623% | 10.99632 | 1.575% | 10.50359
1.799% | 36.90735 | 1.747% | 35.51752 |  | 1.905% | 35.47127 | 1.858% | 34.07281 |  | 1.949% | 33.74321 | 1.904% | 32.55442 |  | 2.133% | 9.03665 | 2.082% | 8.71901 |  | 2.263% | 10.11879 | 2.214% | 9.81045 |  | 2.128% | 8.97323 | 2.081% | 8.69592 |  | 2.052% | 9.92939 | 2.005% | 9.55004 |  | 1.965% | 9.07298 | 1.912% | 8.74601 |  | 2.038% | 29.72149 | 1.986% | 28.57764 |  | 2.04% | 29.61911 | 1.995% | 28.46986 |  | 2.323% | 23.63039 | 2.278% | 22.8307 |  | 2.042% | 29.41263 | 1.991% | 27.37288 |  | 1.75% | 11.34253 | 1.702% | 10.8789 |  | 1.692% | 11.04124 | 1.643% | 10.63913 |  | 1.611% | 11.3125 | 1.562% | 10.76145 |  | 1.627% | 11.01845 | 1.578% | 10.52572
1.807% | 36.91293 | 1.754% | 35.5231 |  | 1.916% | 35.4623 | 1.869% | 34.06384 |  | 1.958% | 33.72739 | 1.913% | 32.5386 |  | 2.141% | 9.05301 | 2.09% | 8.73537 |  | 2.27% | 10.1393 | 2.221% | 9.83096 |  | 2.136% | 8.98927 | 2.089% | 8.71196 |  | 2.057% | 9.94897 | 2.01% | 9.56962 |  | 1.971% | 9.09471 | 1.918% | 8.76774 |  | 2.05% | 29.71165 | 1.998% | 28.5678 |  | 2.053% | 29.60225 | 2.008% | 28.453 |  | 2.334% | 23.62766 | 2.289% | 22.82797 |  | 2.049% | 29.4043 | 1.997% | 27.36455 |  | 1.757% | 11.36792 | 1.709% | 10.90429 |  | 1.699% | 11.06148 | 1.651% | 10.65937 |  | 1.622% | 11.33752 | 1.573% | 10.78647 |  | 1.634% | 11.04102 | 1.585% | 10.54829
1.821% | 36.925 | 1.769% | 35.53517 |  | 1.919% | 35.44389 | 1.872% | 34.04543 |  | 1.971% | 33.72164 | 1.925% | 32.53285 |  | 2.146% | 9.06897 | 2.096% | 8.75133 |  | 2.279% | 10.15499 | 2.23% | 9.84665 |  | 2.143% | 9.00441 | 2.097% | 8.7271 |  | 2.065% | 9.96729 | 2.018% | 9.58794 |  | 1.981% | 9.11132 | 1.928% | 8.78435 |  | 2.067% | 29.6956 | 2.015% | 28.55175 |  | 2.06% | 29.58916 | 2.015% | 28.43991 |  | 2.341% | 23.61766 | 2.296% | 22.81797 |  | 2.065% | 29.39375 | 2.013% | 27.354 |  | 1.762% | 11.39182 | 1.714% | 10.92819 |  | 1.706% | 11.08637 | 1.658% | 10.68426 |  | 1.627% | 11.36128 | 1.578% | 10.81023 |  | 1.635% | 11.06567 | 1.587% | 10.57294
1.834% | 36.93269 | 1.781% | 35.54286 |  | 1.935% | 35.42125 | 1.888% | 34.02279 |  | 1.983% | 33.70922 | 1.937% | 32.52043 |  | 2.153% | 9.08336 | 2.103% | 8.76572 |  | 2.282% | 10.17567 | 2.232% | 9.86733 |  | 2.146% | 9.02151 | 2.1% | 8.7442 |  | 2.068% | 9.98258 | 2.02% | 9.60323 |  | 1.987% | 9.12792 | 1.934% | 8.80095 |  | 2.065% | 29.6769 | 2.013% | 28.53305 |  | 2.071% | 29.57951 | 2.026% | 28.43026 |  | 2.355% | 23.61274 | 2.31% | 22.81305 |  | 2.075% | 29.37446 | 2.023% | 27.33471 |  | 1.771% | 11.41296 | 1.723% | 10.94933 |  | 1.711% | 11.1102 | 1.663% | 10.70809 |  | 1.635% | 11.38433 | 1.586% | 10.83328 |  | 1.644% | 11.08829 | 1.596% | 10.59556
1.845% | 36.93113 | 1.792% | 35.5413 |  | 1.947% | 35.40847 | 1.9% | 34.01001 |  | 1.989% | 33.68982 | 1.943% | 32.50103 |  | 2.159% | 9.09785 | 2.108% | 8.78021 |  | 2.291% | 10.19149 | 2.241% | 9.88315 |  | 2.154% | 9.03496 | 2.107% | 8.75765 |  | 2.074% | 10.00245 | 2.027% | 9.6231 |  | 1.995% | 9.14187 | 1.942% | 8.8149 |  | 2.081% | 29.66465 | 2.029% | 28.5208 |  | 2.078% | 29.56373 | 2.033% | 28.41448 |  | 2.36% | 23.60999 | 2.315% | 22.8103 |  | 2.081% | 29.3668 | 2.029% | 27.32705 |  | 1.775% | 11.43661 | 1.727% | 10.97298 |  | 1.715% | 11.13074 | 1.667% | 10.72863 |  | 1.641% | 11.40729 | 1.593% | 10.85624 |  | 1.639% | 11.1101 | 1.591% | 10.61737
1.853% | 36.93507 | 1.801% | 35.54524 |  | 1.959% | 35.38603 | 1.912% | 33.98757 |  | 1.999% | 33.68254 | 1.953% | 32.49375 |  | 2.169% | 9.11191 | 2.118% | 8.79427 |  | 2.296% | 10.20922 | 2.247% | 9.90088 |  | 2.159% | 9.05374 | 2.113% | 8.77643 |  | 2.084% | 10.01897 | 2.036% | 9.63962 |  | 2.001% | 9.16047 | 1.948% | 8.8335 |  | 2.09% | 29.65304 | 2.038% | 28.50919 |  | 2.086% | 29.54768 | 2.041% | 28.39843 |  | 2.367% | 23.6011 | 2.322% | 22.80141 |  | 2.093% | 29.35374 | 2.041% | 27.31399 |  | 1.78% | 11.4596 | 1.732% | 10.99597 |  | 1.725% | 11.15398 | 1.676% | 10.75187 |  | 1.65% | 11.43201 | 1.601% | 10.88096 |  | 1.652% | 11.1346 | 1.604% | 10.64187
1.862% | 36.93972 | 1.809% | 35.54989 | 11 | 1.971% | 35.35833 | 1.924% | 33.95987 |  | 2.005% | 33.66732 | 1.96% | 32.47853 |  | 2.177% | 9.12889 | 2.126% | 8.81125 |  | 2.309% | 10.22628 | 2.26% | 9.91794 |  | 2.167% | 9.06847 | 2.121% | 8.79116 |  | 2.087% | 10.03414 | 2.04% | 9.65479 |  | 2.007% | 9.17871 | 1.954% | 8.85174 |  | 2.102% | 29.63121 | 2.05% | 28.48736 |  | 2.098% | 29.53727 | 2.053% | 28.38802 |  | 2.378% | 23.59578 | 2.333% | 22.79609 |  | 2.104% | 29.33368 | 2.052% | 27.29393 |  | 1.785% | 11.48163 | 1.737% | 11.018 |  | 1.732% | 11.17821 | 1.683% | 10.7761 |  | 1.655% | 11.45295 | 1.607% | 10.9019 |  | 1.66% | 11.15837 | 1.612% | 10.66564
1.868% | 36.93163 | 1.816% | 35.5418 |  | 1.987% | 35.34066 | 1.939% | 33.9422 |  | 2.013% | 33.64685 | 1.968% | 32.45806 |  | 2.182% | 9.14836 | 2.131% | 8.83072 |  | 2.314% | 10.24943 | 2.265% | 9.94109 |  | 2.177% | 9.08025 | 2.131% | 8.80294 |  | 2.096% | 10.05437 | 2.048% | 9.67502 |  | 2.012% | 9.19754 | 1.959% | 8.87057 |  | 2.105% | 29.61889 | 2.053% | 28.47504 |  | 2.107% | 29.52346 | 2.062% | 28.37421 |  | 2.387% | 23.59345 | 2.342% | 22.79376 |  | 2.111% | 29.32671 | 2.059% | 27.28696 |  | 1.79% | 11.50463 | 1.742% | 11.041 |  | 1.734% | 11.19777 | 1.686% | 10.79566 |  | 1.66% | 11.47806 | 1.612% | 10.92701 |  | 1.669% | 11.1798 | 1.621% | 10.68707
1.875% | 36.93115 | 1.823% | 35.54132 |  | 1.994% | 35.31499 | 1.947% | 33.91653 |  | 2.028% | 33.63756 | 1.983% | 32.44877 |  | 2.19% | 9.15707 | 2.139% | 8.83943 |  | 2.323% | 10.26097 | 2.274% | 9.95263 |  | 2.183% | 9.09596 | 2.136% | 8.81865 |  | 2.109% | 10.06944 | 2.062% | 9.69009 |  | 2.018% | 9.2136 | 1.965% | 8.88663 |  | 2.121% | 29.60892 | 2.069% | 28.46507 |  | 2.124% | 29.50524 | 2.079% | 28.35599 |  | 2.395% | 23.58563 | 2.35% | 22.78594 |  | 2.12% | 29.31396 | 2.068% | 27.27421 |  | 1.794% | 11.52852 | 1.746% | 11.06489 |  | 1.737% | 11.22319 | 1.689% | 10.82108 |  | 1.665% | 11.50135 | 1.616% | 10.9503 |  | 1.672% | 11.20212 | 1.624% | 10.70939
1.884% | 36.93182 | 1.832% | 35.54199 |  | 1.999% | 35.28168 | 1.952% | 33.88322 |  | 2.044% | 33.62293 | 1.998% | 32.43414 |  | 2.195% | 9.17615 | 2.145% | 8.85851 |  | 2.329% | 10.27782 | 2.28% | 9.96948 |  | 2.19% | 9.1114 | 2.143% | 8.83409 |  | 2.109% | 10.08588 | 2.062% | 9.70653 |  | 2.025% | 9.2313 | 1.972% | 8.90433 |  | 2.13% | 29.58717 | 2.078% | 28.44332 |  | 2.13% | 29.49401 | 2.085% | 28.34476 |  | 2.407% | 23.57765 | 2.362% | 22.77796 |  | 2.131% | 29.29487 | 2.079% | 27.25512 |  | 1.801% | 11.54976 | 1.753% | 11.08613 |  | 1.743% | 11.24508 | 1.695% | 10.84297 |  | 1.675% | 11.52356 | 1.627% | 10.97251 |  | 1.678% | 11.22726 | 1.63% | 10.73453
1.892% | 36.91932 | 1.84% | 35.52949 |  | 2.009% | 35.26035 | 1.962% | 33.86189 |  | 2.046% | 33.59884 | 2% | 32.41005 |  | 2.197% | 9.18959 | 2.146% | 8.87195 |  | 2.336% | 10.30147 | 2.287% | 9.99313 |  | 2.198% | 9.12489 | 2.151% | 8.84758 |  | 2.119% | 10.10585 | 2.071% | 9.7265 |  | 2.031% | 9.24588 | 1.978% | 8.91891 |  | 2.148% | 29.57255 | 2.096% | 28.4287 |  | 2.143% | 29.4832 | 2.098% | 28.33395 |  | 2.418% | 23.57605 | 2.373% | 22.77636 |  | 2.138% | 29.28851 | 2.086% | 27.24876 |  | 1.805% | 11.5724 | 1.757% | 11.10877 |  | 1.749% | 11.26563 | 1.701% | 10.86352 |  | 1.677% | 11.54739 | 1.629% | 10.99634 |  | 1.683% | 11.24838 | 1.635% | 10.75565
1.902% | 36.91106 | 1.849% | 35.52123 |  | 2.017% | 35.23232 | 1.97% | 33.83386 |  | 2.059% | 33.58792 | 2.014% | 32.39913 |  | 2.206% | 9.20193 | 2.155% | 8.88429 |  | 2.347% | 10.31215 | 2.298% | 10.00381 |  | 2.203% | 9.14052 | 2.156% | 8.86321 |  | 2.128% | 10.12046 | 2.08% | 9.74111 |  | 2.039% | 9.26448 | 1.986% | 8.93751 |  | 2.144% | 29.56299 | 2.092% | 28.41914 |  | 2.153% | 29.46476 | 2.108% | 28.31551 |  | 2.428% | 23.5696 | 2.383% | 22.76991 |  | 2.151% | 29.27477 | 2.099% | 27.23502 |  | 1.813% | 11.59695 | 1.765% | 11.13332 |  | 1.752% | 11.29025 | 1.704% | 10.88814 |  | 1.681% | 11.57145 | 1.633% | 11.0204 |  | 1.691% | 11.26976 | 1.643% | 10.77703
1.911% | 36.90917 | 1.859% | 35.51934 |  | 2.022% | 35.19749 | 1.975% | 33.79903 |  | 2.067% | 33.57328 | 2.022% | 32.38449 |  | 2.213% | 9.2188 | 2.163% | 8.90116 |  | 2.355% | 10.32864 | 2.306% | 10.0203 |  | 2.212% | 9.1594 | 2.165% | 8.88209 |  | 2.136% | 10.13904 | 2.088% | 9.75969 |  | 2.047% | 9.28364 | 1.995% | 8.95667 |  | 2.161% | 29.53975 | 2.109% | 28.3959 |  | 2.163% | 29.45226 | 2.118% | 28.30301 |  | 2.437% | 23.55983 | 2.392% | 22.76014 |  | 2.163% | 29.25533 | 2.111% | 27.21558 |  | 1.817% | 11.61741 | 1.769% | 11.15378 |  | 1.761% | 11.31348 | 1.713% | 10.91137 |  | 1.68% | 11.59147 | 1.632% | 11.04042 |  | 1.694% | 11.29566 | 1.645% | 10.80293
1.929% | 36.88897 | 1.876% | 35.49914 |  | 2.039% | 35.17327 | 1.992% | 33.77481 |  | 2.082% | 33.54719 | 2.036% | 32.3584 |  | 2.223% | 9.23489 | 2.172% | 8.91725 |  | 2.363% | 10.35002 | 2.314% | 10.04168 |  | 2.218% | 9.17263 | 2.171% | 8.89532 |  | 2.139% | 10.15694 | 2.092% | 9.77759 |  | 2.057% | 9.30087 | 2.004% | 8.9739 |  | 2.177% | 29.525 | 2.125% | 28.38115 |  | 2.173% | 29.44331 | 2.128% | 28.29406 |  | 2.446% | 23.55732 | 2.401% | 22.75763 |  | 2.175% | 29.24958 | 2.123% | 27.20983 |  | 1.825% | 11.63872 | 1.777% | 11.17509 |  | 1.767% | 11.33171 | 1.718% | 10.9296 |  | 1.69% | 11.61707 | 1.642% | 11.06602 |  | 1.704% | 11.31499 | 1.656% | 10.82226
1.931% | 36.87908 | 1.879% | 35.48925 |  | 2.054% | 35.14697 | 2.007% | 33.74851 |  | 2.089% | 33.53397 | 2.044% | 32.34518 |  | 2.232% | 9.24701 | 2.181% | 8.92937 |  | 2.368% | 10.3648 | 2.319% | 10.05646 |  | 2.221% | 9.18326 | 2.175% | 8.90595 |  | 2.152% | 10.17105 | 2.105% | 9.7917 |  | 2.059% | 9.31926 | 2.006% | 8.99229 |  | 2.192% | 29.51657 | 2.14% | 28.37272 |  | 2.182% | 29.42284 | 2.137% | 28.27359 |  | 2.459% | 23.55265 | 2.413% | 22.75296 |  | 2.183% | 29.23412 | 2.131% | 27.19437 |  | 1.835% | 11.66267 | 1.787% | 11.19904 |  | 1.771% | 11.357 | 1.722% | 10.95489 |  | 1.696% | 11.64001 | 1.647% | 11.08896 |  | 1.705% | 11.33847 | 1.656% | 10.84574
1.945% | 36.87225 | 1.893% | 35.48242 |  | 2.065% | 35.10844 | 2.018% | 33.70998 |  | 2.095% | 33.51801 | 2.049% | 32.32922 |  | 2.238% | 9.26709 | 2.188% | 8.94945 |  | 2.375% | 10.38205 | 2.325% | 10.07371 |  | 2.228% | 9.20067 | 2.181% | 8.92336 |  | 2.153% | 10.18565 | 2.105% | 9.8063 |  | 2.06% | 9.33531 | 2.007% | 9.00834 |  | 2.201% | 29.49505 | 2.149% | 28.3512 |  | 2.193% | 29.41124 | 2.148% | 28.26199 |  | 2.463% | 23.54211 | 2.418% | 22.74242 |  | 2.193% | 29.21574 | 2.141% | 27.17599 |  | 1.84% | 11.68522 | 1.792% | 11.22159 |  | 1.78% | 11.37837 | 1.732% | 10.97626 |  | 1.702% | 11.66115 | 1.653% | 11.1101 |  | 1.707% | 11.36289 | 1.659% | 10.87016
1.947% | 36.85028 | 1.894% | 35.46045 |  | 2.076% | 35.08135 | 2.029% | 33.68289 |  | 2.105% | 33.49468 | 2.06% | 32.30589 |  | 2.244% | 9.27832 | 2.193% | 8.96068 |  | 2.381% | 10.40252 | 2.332% | 10.09418 |  | 2.242% | 9.21441 | 2.196% | 8.9371 |  | 2.163% | 10.20461 | 2.116% | 9.82526 |  | 2.075% | 9.34939 | 2.022% | 9.02242 |  | 2.206% | 29.47965 | 2.154% | 28.3358 |  | 2.203% | 29.4016 | 2.158% | 28.25235 |  | 2.471% | 23.53868 | 2.426% | 22.73899 |  | 2.201% | 29.20764 | 2.149% | 27.16789 |  | 1.845% | 11.70658 | 1.797% | 11.24295 |  | 1.786% | 11.39852 | 1.737% | 10.99641 |  | 1.711% | 11.68453 | 1.663% | 11.13348 |  | 1.714% | 11.3836 | 1.666% | 10.89087
1.96% | 36.8354 | 1.908% | 35.44557 |  | 2.086% | 35.05458 | 2.039% | 33.65612 |  | 2.124% | 33.47903 | 2.078% | 32.29024 |  | 2.255% | 9.29147 | 2.204% | 8.97383 |  | 2.391% | 10.41607 | 2.342% | 10.10773 |  | 2.246% | 9.22837 | 2.199% | 8.95106 |  | 2.167% | 10.21957 | 2.12% | 9.84022 |  | 2.071% | 9.36903 | 2.018% | 9.04206 |  | 2.214% | 29.47139 | 2.162% | 28.32754 |  | 2.211% | 29.38106 | 2.166% | 28.23181 |  | 2.484% | 23.53795 | 2.439% | 22.73826 |  | 2.212% | 29.19653 | 2.16% | 27.15678 |  | 1.848% | 11.72916 | 1.8% | 11.26553 |  | 1.791% | 11.42346 | 1.743% | 11.02135 |  | 1.718% | 11.70844 | 1.67% | 11.15739 |  | 1.717% | 11.40567 | 1.668% | 10.91294
1.966% | 36.82563 | 1.914% | 35.4358 |  | 2.098% | 35.01487 | 2.051% | 33.61641 |  | 2.126% | 33.46299 | 2.081% | 32.2742 |  | 2.26% | 9.30791 | 2.21% | 8.99027 |  | 2.397% | 10.43369 | 2.348% | 10.12535 |  | 2.254% | 9.24538 | 2.207% | 8.96807 |  | 2.176% | 10.23458 | 2.129% | 9.85523 |  | 2.071% | 9.38498 | 2.018% | 9.05801 |  | 2.224% | 29.44759 | 2.172% | 28.30374 |  | 2.224% | 29.36943 | 2.179% | 28.22018 |  | 2.49% | 23.52495 | 2.445% | 22.72526 |  | 2.219% | 29.17835 | 2.167% | 27.1386 |  | 1.852% | 11.75197 | 1.804% | 11.28834 |  | 1.796% | 11.44503 | 1.748% | 11.04292 |  | 1.725% | 11.72721 | 1.676% | 11.17616 |  | 1.723% | 11.43134 | 1.675% | 10.93861
1.972% | 36.80165 | 1.919% | 35.41182 |  | 2.106% | 34.9846 | 2.059% | 33.58614 |  | 2.131% | 33.43858 | 2.085% | 32.24979 |  | 2.268% | 9.32291 | 2.217% | 9.00527 |  | 2.407% | 10.45027 | 2.357% | 10.14193 |  | 2.261% | 9.2563 | 2.214% | 8.97899 |  | 2.183% | 10.25394 | 2.136% | 9.87459 |  | 2.084% | 9.40035 | 2.031% | 9.07338 |  | 2.237% | 29.43373 | 2.185% | 28.28988 |  | 2.232% | 29.36096 | 2.187% | 28.21171 |  | 2.502% | 23.5202 | 2.457% | 22.72051 |  | 2.229% | 29.16685 | 2.177% | 27.1271 |  | 1.857% | 11.77281 | 1.809% | 11.30918 |  | 1.806% | 11.46472 | 1.757% | 11.06261 |  | 1.725% | 11.75319 | 1.676% | 11.20214 |  | 1.728% | 11.44983 | 1.68% | 10.9571
1.987% | 36.78546 | 1.934% | 35.39563 |  | 2.112% | 34.9566 | 2.065% | 33.55814 |  | 2.158% | 33.41879 | 2.113% | 32.23 |  | 2.27% | 9.33673 | 2.219% | 9.01909 |  | 2.417% | 10.46451 | 2.368% | 10.15617 |  | 2.269% | 9.27164 | 2.223% | 8.99433 |  | 2.191% | 10.2707 | 2.143% | 9.89135 |  | 2.09% | 9.42052 | 2.037% | 9.09355 |  | 2.247% | 29.42277 | 2.195% | 28.27892 |  | 2.243% | 29.34064 | 2.198% | 28.19139 |  | 2.508% | 23.52044 | 2.463% | 22.72075 |  | 2.243% | 29.15609 | 2.191% | 27.11634 |  | 1.865% | 11.79518 | 1.817% | 11.33155 |  | 1.805% | 11.48869 | 1.757% | 11.08658 |  | 1.737% | 11.77524 | 1.688% | 11.22419 |  | 1.736% | 11.47351 | 1.688% | 10.98078
1.992% | 36.76975 | 1.94% | 35.37992 |  | 2.124% | 34.92115 | 2.077% | 33.52269 |  | 2.163% | 33.4031 | 2.117% | 32.21431 |  | 2.281% | 9.35188 | 2.23% | 9.03424 |  | 2.423% | 10.48021 | 2.374% | 10.17187 |  | 2.276% | 9.28481 | 2.229% | 9.0075 |  | 2.197% | 10.28248 | 2.149% | 9.90313 |  | 2.098% | 9.43414 | 2.045% | 9.10717 |  | 2.258% | 29.40166 | 2.206% | 28.25781 |  | 2.259% | 29.32819 | 2.214% | 28.17894 |  | 2.522% | 23.50862 | 2.477% | 22.70893 |  | 2.249% | 29.13942 | 2.197% | 27.09967 |  | 1.871% | 11.81928 | 1.823% | 11.35565 |  | 1.812% | 11.51073 | 1.763% | 11.10862 |  | 1.737% | 11.79586 | 1.688% | 11.24481 |  | 1.744% | 11.49546 | 1.696% | 11.00273
2.015% | 36.74239 | 1.962% | 35.35256 |  | 2.134% | 34.88795 | 2.087% | 33.48949 |  | 2.17% | 33.38197 | 2.124% | 32.19318 |  | 2.289% | 9.36667 | 2.239% | 9.04903 |  | 2.433% | 10.50018 | 2.384% | 10.19184 |  | 2.281% | 9.29783 | 2.235% | 9.02052 |  | 2.202% | 10.29811 | 2.154% | 9.91876 |  | 2.104% | 9.45103 | 2.051% | 9.12406 |  | 2.271% | 29.38703 | 2.219% | 28.24318 |  | 2.263% | 29.32022 | 2.218% | 28.17097 |  | 2.531% | 23.50312 | 2.486% | 22.70343 |  | 2.265% | 29.12554 | 2.213% | 27.08579 |  | 1.872% | 11.83951 | 1.824% | 11.37588 |  | 1.813% | 11.53131 | 1.764% | 11.1292 |  | 1.739% | 11.8192 | 1.69% | 11.26815 |  | 1.752% | 11.51636 | 1.704% | 11.02363
2.013% | 36.72585 | 1.96% | 35.33602 |  | 2.149% | 34.85928 | 2.102% | 33.46082 |  | 2.18% | 33.35956 | 2.134% | 32.17077 |  | 2.297% | 9.37825 | 2.246% | 9.06061 |  | 2.436% | 10.51522 | 2.387% | 10.20688 |  | 2.289% | 9.31544 | 2.243% | 9.03813 |  | 2.208% | 10.31991 | 2.16% | 9.94056 |  | 2.112% | 9.46756 | 2.059% | 9.14059 |  | 2.283% | 29.37492 | 2.231% | 28.23107 |  | 2.273% | 29.30014 | 2.228% | 28.15089 |  | 2.543% | 23.50237 | 2.498% | 22.70268 |  | 2.274% | 29.116 | 2.222% | 27.07625 |  | 1.883% | 11.86156 | 1.835% | 11.39793 |  | 1.812% | 11.55361 | 1.764% | 11.1515 |  | 1.747% | 11.84243 | 1.699% | 11.29138 |  | 1.757% | 11.53836 | 1.709% | 11.04563
2.029% | 36.70743 | 1.977% | 35.3176 |  | 2.161% | 34.82507 | 2.114% | 33.42661 |  | 2.187% | 33.34236 | 2.141% | 32.15357 |  | 2.301% | 9.39272 | 2.251% | 9.07508 |  | 2.445% | 10.53293 | 2.396% | 10.22459 |  | 2.296% | 9.32727 | 2.249% | 9.04996 |  | 2.213% | 10.33543 | 2.165% | 9.95608 |  | 2.118% | 9.48508 | 2.065% | 9.15811 |  | 2.294% | 29.35395 | 2.242% | 28.2101 |  | 2.279% | 29.28801 | 2.234% | 28.13876 |  | 2.547% | 23.49073 | 2.502% | 22.69104 |  | 2.286% | 29.10077 | 2.234% | 27.06102 |  | 1.891% | 11.88613 | 1.843% | 11.4225 |  | 1.823% | 11.57634 | 1.774% | 11.17423 |  | 1.749% | 11.86147 | 1.7% | 11.31042 |  | 1.761% | 11.5615 | 1.713% | 11.06877
2.038% | 36.67706 | 1.986% | 35.28723 |  | 2.176% | 34.78804 | 2.128% | 33.38958 |  | 2.194% | 33.32549 | 2.148% | 32.1367 |  | 2.309% | 9.40947 | 2.258% | 9.09183 |  | 2.454% | 10.54926 | 2.405% | 10.24092 |  | 2.304% | 9.33899 | 2.257% | 9.06168 |  | 2.222% | 10.3496 | 2.175% | 9.97025 |  | 2.128% | 9.4989 | 2.075% | 9.17193 |  | 2.3% | 29.34275 | 2.248% | 28.1989 |  | 2.292% | 29.2785 | 2.247% | 28.12925 |  | 2.56% | 23.48423 | 2.515% | 22.68454 |  | 2.294% | 29.0855 | 2.242% | 27.04575 |  | 1.898% | 11.90519 | 1.85% | 11.44156 |  | 1.833% | 11.59668 | 1.785% | 11.19457 |  | 1.755% | 11.88605 | 1.707% | 11.335 |  | 1.77% | 11.58152 | 1.722% | 11.08879
2.045% | 36.66193 | 1.993% | 35.2721 |  | 2.184% | 34.75883 | 2.137% | 33.36037 |  | 2.202% | 33.29867 | 2.156% | 32.10988 |  | 2.317% | 9.42047 | 2.266% | 9.10283 |  | 2.458% | 10.56508 | 2.409% | 10.25674 |  | 2.309% | 9.35549 | 2.263% | 9.07818 |  | 2.23% | 10.36542 | 2.183% | 9.98607 |  | 2.128% | 9.51344 | 2.075% | 9.18647 |  | 2.31% | 29.32793 | 2.258% | 28.18408 |  | 2.294% | 29.25967 | 2.249% | 28.11042 |  | 2.571% | 23.48452 | 2.526% | 22.68483 |  | 2.306% | 29.07765 | 2.254% | 27.0379 |  | 1.901% | 11.92783 | 1.853% | 11.4642 |  | 1.835% | 11.6188 | 1.787% | 11.21669 |  | 1.759% | 11.90794 | 1.71% | 11.35689 |  | 1.778% | 11.6053 | 1.729% | 11.11257
2.054% | 36.63884 | 2.002% | 35.24901 |  | 2.194% | 34.72728 | 2.147% | 33.32882 |  | 2.218% | 33.28044 | 2.172% | 32.09165 |  | 2.32% | 9.43299 | 2.269% | 9.11535 |  | 2.473% | 10.57977 | 2.424% | 10.27143 |  | 2.321% | 9.37267 | 2.274% | 9.09536 |  | 2.237% | 10.38532 | 2.19% | 10.00597 |  | 2.138% | 9.53433 | 2.085% | 9.20736 |  | 2.323% | 29.30668 | 2.271% | 28.16283 |  | 2.319% | 29.24898 | 2.274% | 28.09973 |  | 2.579% | 23.47135 | 2.534% | 22.67166 |  | 2.314% | 29.06431 | 2.262% | 27.02456 |  | 1.91% | 11.95132 | 1.862% | 11.48769 |  | 1.846% | 11.64023 | 1.798% | 11.23812 |  | 1.771% | 11.92947 | 1.723% | 11.37842 |  | 1.777% | 11.62687 | 1.728% | 11.13414
2.057% | 36.60776 | 2.004% | 35.21793 |  | 2.206% | 34.6893 | 2.159% | 33.29084 |  | 2.23% | 33.26524 | 2.184% | 32.07645 |  | 2.327% | 9.45013 | 2.276% | 9.13249 |  | 2.476% | 10.59769 | 2.427% | 10.28935 |  | 2.327% | 9.3812 | 2.281% | 9.10389 |  | 2.246% | 10.39818 | 2.198% | 10.01883 |  | 2.139% | 9.55026 | 2.086% | 9.22329 |  | 2.332% | 29.29624 | 2.28% | 28.15239 |  | 2.326% | 29.23871 | 2.281% | 28.08946 |  | 2.585% | 23.4662 | 2.539% | 22.66651 |  | 2.325% | 29.04816 | 2.273% | 27.00841 |  | 1.915% | 11.97068 | 1.867% | 11.50705 |  | 1.855% | 11.66166 | 1.807% | 11.25955 |  | 1.77% | 11.95157 | 1.722% | 11.40052 |  | 1.782% | 11.64785 | 1.734% | 11.15512
2.069% | 36.58968 | 2.017% | 35.19985 |  | 2.211% | 34.65945 | 2.164% | 33.26099 |  | 2.252% | 33.23594 | 2.207% | 32.04715 |  | 2.336% | 9.46589 | 2.285% | 9.14825 |  | 2.484% | 10.6118 | 2.435% | 10.30346 |  | 2.335% | 9.39758 | 2.288% | 9.12027 |  | 2.256% | 10.41689 | 2.208% | 10.03754 |  | 2.142% | 9.56578 | 2.09% | 9.23881 |  | 2.344% | 29.28022 | 2.292% | 28.13637 |  | 2.344% | 29.22006 | 2.299% | 28.07081 |  | 2.599% | 23.46356 | 2.553% | 22.66387 |  | 2.332% | 29.04092 | 2.28% | 27.00117 |  | 1.92% | 11.99218 | 1.872% | 11.52855 |  | 1.854% | 11.68126 | 1.806% | 11.27915 |  | 1.782% | 11.97456 | 1.734% | 11.42351 |  | 1.784% | 11.66974 | 1.736% | 11.17701
2.077% | 36.56379 | 2.025% | 35.17396 |  | 2.224% | 34.63306 | 2.176% | 33.2346 |  | 2.253% | 33.21777 | 2.207% | 32.02898 |  | 2.345% | 9.47797 | 2.295% | 9.16033 |  | 2.491% | 10.62492 | 2.442% | 10.31658 |  | 2.342% | 9.40715 | 2.295% | 9.12984 |  | 2.257% | 10.4311 | 2.21% | 10.05175 |  | 2.157% | 9.58061 | 2.104% | 9.25364 |  | 2.357% | 29.26071 | 2.305% | 28.11686 |  | 2.345% | 29.20935 | 2.3% | 28.0601 |  | 2.605% | 23.45214 | 2.56% | 22.65245 |  | 2.343% | 29.0281 | 2.291% | 26.98835 |  | 1.921% | 12.01567 | 1.873% | 11.55204 |  | 1.862% | 11.70428 | 1.814% | 11.30217 |  | 1.788% | 11.99552 | 1.739% | 11.44447 |  | 1.791% | 11.6912 | 1.743% | 11.19847
2.089% | 36.53394 | 2.037% | 35.14411 |  | 2.231% | 34.59417 | 2.184% | 33.19571 |  | 2.268% | 33.2036 | 2.222% | 32.01481 |  | 2.355% | 9.49429 | 2.304% | 9.17665 |  | 2.5% | 10.64243 | 2.451% | 10.33409 |  | 2.351% | 9.42072 | 2.304% | 9.14341 |  | 2.262% | 10.44609 | 2.215% | 10.06674 |  | 2.158% | 9.59986 | 2.105% | 9.27289 |  | 2.368% | 29.25194 | 2.316% | 28.10809 |  | 2.354% | 29.1972 | 2.308% | 28.04795 |  | 2.618% | 23.44708 | 2.573% | 22.64739 |  | 2.356% | 29.01098 | 2.304% | 26.97123 |  | 1.93% | 12.03499 | 1.882% | 11.57136 |  | 1.868% | 11.726 | 1.819% | 11.32389 |  | 1.792% | 12.01766 | 1.744% | 11.46661 |  | 1.795% | 11.71114 | 1.747% | 11.21841
2.106% | 36.51501 | 2.054% | 35.12518 |  | 2.245% | 34.56337 | 2.198% | 33.16491 |  | 2.271% | 33.1729 | 2.225% | 31.98411 |  | 2.358% | 9.50612 | 2.308% | 9.18848 |  | 2.506% | 10.65734 | 2.457% | 10.349 |  | 2.355% | 9.43644 | 2.308% | 9.15913 |  | 2.272% | 10.46136 | 2.225% | 10.08201 |  | 2.169% | 9.61529 | 2.116% | 9.28832 |  | 2.38% | 29.23562 | 2.328% | 28.09177 |  | 2.361% | 29.1775 | 2.316% | 28.02825 |  | 2.624% | 23.44436 | 2.579% | 22.64467 |  | 2.369% | 29.00139 | 2.317% | 26.96164 |  | 1.937% | 12.05692 | 1.889% | 11.59329 |  | 1.874% | 11.74516 | 1.825% | 11.34305 |  | 1.797% | 12.03908 | 1.749% | 11.48803 |  | 1.8% | 11.73381 | 1.752% | 11.24108
2.116% | 36.48862 | 2.063% | 35.09879 |  | 2.256% | 34.54053 | 2.209% | 33.14207 |  | 2.281% | 33.15374 | 2.235% | 31.96495 |  | 2.37% | 9.51981 | 2.32% | 9.20217 |  | 2.515% | 10.67459 | 2.465% | 10.36625 |  | 2.358% | 9.4492 | 2.311% | 9.17189 |  | 2.279% | 10.47948 | 2.231% | 10.10013 |  | 2.187% | 9.63004 | 2.134% | 9.30307 |  | 2.388% | 29.21557 | 2.336% | 28.07172 |  | 2.371% | 29.16885 | 2.326% | 28.0196 |  | 2.638% | 23.43196 | 2.593% | 22.63227 |  | 2.373% | 28.99407 | 2.321% | 26.95432 |  | 1.946% | 12.07967 | 1.898% | 11.61604 |  | 1.884% | 11.76844 | 1.835% | 11.36633 |  | 1.802% | 12.06094 | 1.753% | 11.50989 |  | 1.812% | 11.75522 | 1.764% | 11.26249
2.124% | 36.45717 | 2.072% | 35.06734 |  | 2.275% | 34.49922 | 2.228% | 33.10076 |  | 2.285% | 33.13865 | 2.239% | 31.94986 |  | 2.378% | 9.53427 | 2.327% | 9.21663 |  | 2.518% | 10.69245 | 2.469% | 10.38411 |  | 2.369% | 9.46542 | 2.322% | 9.18811 |  | 2.281% | 10.49342 | 2.233% | 10.11407 |  | 2.187% | 9.64756 | 2.134% | 9.32059 |  | 2.399% | 29.20645 | 2.347% | 28.0626 |  | 2.384% | 29.15401 | 2.339% | 28.00476 |  | 2.647% | 23.42804 | 2.602% | 22.62835 |  | 2.386% | 28.97529 | 2.335% | 26.93554 |  | 1.954% | 12.09859 | 1.906% | 11.63496 |  | 1.887% | 11.78914 | 1.838% | 11.38703 |  | 1.807% | 12.07962 | 1.759% | 11.52857 |  | 1.817% | 11.77449 | 1.769% | 11.28176
2.136% | 36.43848 | 2.083% | 35.04865 |  | 2.283% | 34.46836 | 2.236% | 33.0699 |  | 2.305% | 33.10813 | 2.259% | 31.91934 |  | 2.381% | 9.54847 | 2.331% | 9.23083 |  | 2.528% | 10.70355 | 2.479% | 10.39521 |  | 2.374% | 9.47729 | 2.327% | 9.19998 |  | 2.295% | 10.5083 | 2.247% | 10.12895 |  | 2.195% | 9.65918 | 2.142% | 9.33221 |  | 2.408% | 29.19064 | 2.356% | 28.04679 |  | 2.396% | 29.13573 | 2.351% | 27.98648 |  | 2.656% | 23.42272 | 2.611% | 22.62303 |  | 2.392% | 28.96472 | 2.34% | 26.92497 |  | 1.96% | 12.12062 | 1.912% | 11.65699 |  | 1.89% | 11.80893 | 1.841% | 11.40682 |  | 1.813% | 12.10453 | 1.764% | 11.55348 |  | 1.828% | 11.79722 | 1.78% | 11.30449
2.144% | 36.4108 | 2.092% | 35.02097 |  | 2.292% | 34.44459 | 2.245% | 33.04613 |  | 2.313% | 33.08762 | 2.267% | 31.89883 |  | 2.389% | 9.55776 | 2.338% | 9.24012 |  | 2.535% | 10.72162 | 2.485% | 10.41328 |  | 2.382% | 9.49206 | 2.335% | 9.21475 |  | 2.297% | 10.5247 | 2.249% | 10.14535 |  | 2.196% | 9.67551 | 2.144% | 9.34854 |  | 2.419% | 29.16931 | 2.367% | 28.02546 |  | 2.404% | 29.12819 | 2.359% | 27.97894 |  | 2.662% | 23.41002 | 2.617% | 22.61033 |  | 2.402% | 28.95724 | 2.35% | 26.91749 |  | 1.968% | 12.14311 | 1.92% | 11.67948 |  | 1.895% | 11.83106 | 1.846% | 11.42895 |  | 1.814% | 12.12483 | 1.766% | 11.57378 |  | 1.824% | 11.81895 | 1.776% | 11.32622
2.149% | 36.37772 | 2.097% | 34.98789 |  | 2.299% | 34.40462 | 2.252% | 33.00616 |  | 2.322% | 33.07351 | 2.276% | 31.88472 |  | 2.394% | 9.57164 | 2.344% | 9.254 |  | 2.542% | 10.73446 | 2.493% | 10.42612 |  | 2.393% | 9.50235 | 2.347% | 9.22504 |  | 2.304% | 10.54055 | 2.257% | 10.1612 |  | 2.205% | 9.69494 | 2.152% | 9.36797 |  | 2.431% | 29.16037 | 2.379% | 28.01652 |  | 2.415% | 29.11559 | 2.37% | 27.96634 |  | 2.675% | 23.40889 | 2.63% | 22.6092 |  | 2.412% | 28.93896 | 2.361% | 26.89921 |  | 1.971% | 12.161 | 1.923% | 11.69737 |  | 1.901% | 11.85409 | 1.853% | 11.45198 |  | 1.82% | 12.1456 | 1.771% | 11.59455 |  | 1.838% | 11.83729 | 1.79% | 11.34456
2.166% | 36.35696 | 2.113% | 34.96713 |  | 2.312% | 34.37582 | 2.265% | 32.97736 |  | 2.334% | 33.04261 | 2.288% | 31.85382 |  | 2.403% | 9.58794 | 2.352% | 9.2703 |  | 2.554% | 10.75064 | 2.505% | 10.4423 |  | 2.4% | 9.51815 | 2.354% | 9.24084 |  | 2.312% | 10.55436 | 2.265% | 10.17501 |  | 2.208% | 9.70989 | 2.155% | 9.38292 |  | 2.44% | 29.14313 | 2.388% | 27.99928 |  | 2.43% | 29.09529 | 2.385% | 27.94604 |  | 2.681% | 23.40274 | 2.636% | 22.60305 |  | 2.423% | 28.92634 | 2.371% | 26.88659 |  | 1.974% | 12.1834 | 1.926% | 11.71977 |  | 1.908% | 11.87224 | 1.86% | 11.47013 |  | 1.825% | 12.16696 | 1.777% | 11.61591 |  | 1.841% | 11.8603 | 1.793% | 11.36757
2.176% | 36.33157 | 2.123% | 34.94174 |  | 2.324% | 34.35112 | 2.277% | 32.95266 |  | 2.351% | 33.02274 | 2.305% | 31.83395 |  | 2.408% | 9.59829 | 2.358% | 9.28065 |  | 2.56% | 10.76695 | 2.511% | 10.45861 |  | 2.404% | 9.53019 | 2.357% | 9.25288 |  | 2.328% | 10.57479 | 2.28% | 10.19544 |  | 2.213% | 9.72461 | 2.161% | 9.39764 |  | 2.453% | 29.12461 | 2.401% | 27.98076 |  | 2.437% | 29.08826 | 2.392% | 27.93901 |  | 2.692% | 23.38997 | 2.646% | 22.59028 |  | 2.436% | 28.92123 | 2.384% | 26.88148 |  | 1.978% | 12.20525 | 1.93% | 11.74162 |  | 1.912% | 11.89399 | 1.863% | 11.49188 |  | 1.837% | 12.19179 | 1.788% | 11.64074 |  | 1.846% | 11.88062 | 1.798% | 11.38789
2.178% | 36.29822 | 2.126% | 34.90839 |  | 2.334% | 34.31203 | 2.287% | 32.91357 |  | 2.36% | 33.00499 | 2.314% | 31.8162 |  | 2.417% | 9.6112 | 2.366% | 9.29356 |  | 2.568% | 10.78079 | 2.519% | 10.47245 |  | 2.417% | 9.54254 | 2.371% | 9.26523 |  | 2.33% | 10.58413 | 2.283% | 10.20478 |  | 2.225% | 9.74117 | 2.172% | 9.4142 |  | 2.467% | 29.11539 | 2.415% | 27.97154 |  | 2.446% | 29.07551 | 2.401% | 27.92626 |  | 2.698% | 23.39055 | 2.653% | 22.59086 |  | 2.445% | 28.90279 | 2.393% | 26.86304 |  | 1.984% | 12.22458 | 1.936% | 11.76095 |  | 1.923% | 11.91539 | 1.875% | 11.51328 |  | 1.84% | 12.20914 | 1.791% | 11.65809 |  | 1.85% | 11.8996 | 1.802% | 11.40687
2.186% | 36.27719 | 2.134% | 34.88736 |  | 2.351% | 34.28345 | 2.304% | 32.88499 |  | 2.372% | 32.97601 | 2.327% | 31.78722 |  | 2.426% | 9.62779 | 2.375% | 9.31015 |  | 2.575% | 10.79387 | 2.525% | 10.48553 |  | 2.425% | 9.55373 | 2.378% | 9.27642 |  | 2.335% | 10.60039 | 2.288% | 10.22104 |  | 2.232% | 9.75635 | 2.18% | 9.42938 |  | 2.476% | 29.10176 | 2.424% | 27.95791 |  | 2.453% | 29.05511 | 2.408% | 27.90586 |  | 2.712% | 23.38133 | 2.667% | 22.58164 |  | 2.457% | 28.89057 | 2.405% | 26.85082 |  | 1.992% | 12.24551 | 1.944% | 11.78188 |  | 1.936% | 11.93417 | 1.888% | 11.53206 |  | 1.85% | 12.23228 | 1.802% | 11.68123 |  | 1.854% | 11.92251 | 1.806% | 11.42978
2.207% | 36.25455 | 2.154% | 34.86472 |  | 2.362% | 34.25908 | 2.315% | 32.86062 |  | 2.384% | 32.95413 | 2.339% | 31.76534 |  | 2.436% | 9.63958 | 2.386% | 9.32194 |  | 2.578% | 10.81158 | 2.528% | 10.50324 |  | 2.423% | 9.56745 | 2.377% | 9.29014 |  | 2.343% | 10.61798 | 2.296% | 10.23863 |  | 2.23% | 9.77087 | 2.177% | 9.4439 |  | 2.486% | 29.07977 | 2.434% | 27.93592 |  | 2.463% | 29.04868 | 2.418% | 27.89943 |  | 2.721% | 23.36775 | 2.676% | 22.56806 |  | 2.47% | 28.88604 | 2.418% | 26.84629 |  | 1.994% | 12.26822 | 1.946% | 11.80459 |  | 1.943% | 11.95557 | 1.894% | 11.55346 |  | 1.851% | 12.25449 | 1.802% | 11.70344 |  | 1.861% | 11.94361 | 1.812% | 11.45088
2.213% | 36.22145 | 2.161% | 34.83162 |  | 2.369% | 34.22139 | 2.322% | 32.82293 |  | 2.389% | 32.935 | 2.343% | 31.74621 |  | 2.442% | 9.64993 | 2.392% | 9.33229 |  | 2.587% | 10.82421 | 2.538% | 10.51587 |  | 2.435% | 9.57904 | 2.388% | 9.30173 |  | 2.348% | 10.63513 | 2.3% | 10.25578 |  | 2.238% | 9.78913 | 2.185% | 9.46216 |  | 2.496% | 29.06945 | 2.444% | 27.9256 |  | 2.472% | 29.03631 | 2.427% | 27.88706 |  | 2.731% | 23.3662 | 2.686% | 22.56651 |  | 2.479% | 28.86731 | 2.427% | 26.82756 |  | 2.002% | 12.28604 | 1.954% | 11.82241 |  | 1.946% | 11.97797 | 1.897% | 11.57586 |  | 1.864% | 12.27467 | 1.816% | 11.72362 |  | 1.869% | 11.96225 | 1.821% | 11.46952
2.226% | 36.19831 | 2.174% | 34.80848 |  | 2.383% | 34.19263 | 2.336% | 32.79417 |  | 2.396% | 32.90666 | 2.351% | 31.71787 |  | 2.452% | 9.66406 | 2.401% | 9.34642 |  | 2.599% | 10.83928 | 2.55% | 10.53094 |  | 2.444% | 9.59332 | 2.397% | 9.31601 |  | 2.353% | 10.64963 | 2.305% | 10.27028 |  | 2.251% | 9.80132 | 2.198% | 9.47435 |  | 2.509% | 29.05903 | 2.456% | 27.91518 |  | 2.481% | 29.01741 | 2.436% | 27.86816 |  | 2.741% | 23.35899 | 2.696% | 22.5593 |  | 2.49% | 28.85621 | 2.438% | 26.81646 |  | 2.009% | 12.30954 | 1.961% | 11.84591 |  | 1.95% | 11.99612 | 1.902% | 11.59401 |  | 1.868% | 12.29446 | 1.82% | 11.74341 |  | 1.875% | 11.98319 | 1.827% | 11.49046
2.233% | 36.17493 | 2.18% | 34.7851 |  | 2.392% | 34.16712 | 2.345% | 32.76866 |  | 2.408% | 32.88416 | 2.362% | 31.69537 |  | 2.454% | 9.67809 | 2.403% | 9.36045 |  | 2.603% | 10.85589 | 2.553% | 10.54755 |  | 2.447% | 9.60766 | 2.401% | 9.33035 |  | 2.363% | 10.66501 | 2.315% | 10.28566 |  | 2.256% | 9.81935 | 2.203% | 9.49238 |  | 2.518% | 29.03749 | 2.466% | 27.89364 |  | 2.494% | 29.01074 | 2.449% | 27.86149 |  | 2.749% | 23.34644 | 2.704% | 22.54675 |  | 2.498% | 28.85051 | 2.446% | 26.81076 |  | 2.017% | 12.32886 | 1.969% | 11.86523 |  | 1.957% | 12.01786 | 1.909% | 11.61575 |  | 1.874% | 12.3177 | 1.825% | 11.76665 |  | 1.876% | 12.0061 | 1.828% | 11.51337
2.239% | 36.14666 | 2.187% | 34.75683 |  | 2.401% | 34.13133 | 2.354% | 32.73287 |  | 2.416% | 32.86369 | 2.371% | 31.6749 |  | 2.467% | 9.68672 | 2.416% | 9.36908 |  | 2.61% | 10.86976 | 2.561% | 10.56142 |  | 2.456% | 9.61853 | 2.41% | 9.34122 |  | 2.371% | 10.67693 | 2.323% | 10.29758 |  | 2.26% | 9.83534 | 2.207% | 9.50837 |  | 2.527% | 29.02525 | 2.475% | 27.8814 |  | 2.507% | 28.99747 | 2.462% | 27.84822 |  | 2.758% | 23.34511 | 2.713% | 22.54542 |  | 2.508% | 28.83021 | 2.456% | 26.79046 |  | 2.026% | 12.34758 | 1.978% | 11.88395 |  | 1.961% | 12.03978 | 1.913% | 11.63767 |  | 1.879% | 12.33606 | 1.831% | 11.78501 |  | 1.888% | 12.02351 | 1.84% | 11.53078
2.248% | 36.12052 | 2.195% | 34.73069 |  | 2.413% | 34.10422 | 2.366% | 32.70576 |  | 2.431% | 32.83339 | 2.385% | 31.6446 |  | 2.465% | 9.70178 | 2.414% | 9.38414 |  | 2.619% | 10.88478 | 2.57% | 10.57644 |  | 2.465% | 9.62747 | 2.418% | 9.35016 |  | 2.381% | 10.69079 | 2.333% | 10.31144 |  | 2.266% | 9.84688 | 2.214% | 9.51991 |  | 2.543% | 29.01488 | 2.491% | 27.87103 |  | 2.525% | 28.97906 | 2.48% | 27.82981 |  | 2.768% | 23.33711 | 2.723% | 22.53742 |  | 2.52% | 28.82067 | 2.468% | 26.78092 |  | 2.029% | 12.36986 | 1.981% | 11.90623 |  | 1.963% | 12.05888 | 1.914% | 11.65677 |  | 1.885% | 12.35751 | 1.837% | 11.80646 |  | 1.886% | 12.04446 | 1.838% | 11.55173
2.258% | 36.09848 | 2.206% | 34.70865 |  | 2.415% | 34.07648 | 2.368% | 32.67802 |  | 2.441% | 32.814 | 2.396% | 31.62521 |  | 2.475% | 9.71383 | 2.425% | 9.39619 |  | 2.627% | 10.89987 | 2.578% | 10.59153 |  | 2.473% | 9.64647 | 2.427% | 9.36916 |  | 2.386% | 10.71 | 2.339% | 10.33065 |  | 2.271% | 9.86201 | 2.218% | 9.53504 |  | 2.546% | 28.99701 | 2.494% | 27.85316 |  | 2.525% | 28.96992 | 2.48% | 27.82067 |  | 2.778% | 23.32446 | 2.732% | 22.52477 |  | 2.528% | 28.8116 | 2.476% | 26.77185 |  | 2.037% | 12.38975 | 1.989% | 11.92612 |  | 1.97% | 12.07811 | 1.922% | 11.676 |  | 1.887% | 12.37894 | 1.839% | 11.82789 |  | 1.895% | 12.06532 | 1.846% | 11.57259
2.264% | 36.07196 | 2.212% | 34.68213 |  | 2.427% | 34.04171 | 2.38% | 32.64325 |  | 2.458% | 32.79113 | 2.412% | 31.60234 |  | 2.484% | 9.72641 | 2.434% | 9.40877 |  | 2.638% | 10.91636 | 2.588% | 10.60802 |  | 2.477% | 9.65417 | 2.431% | 9.37686 |  | 2.39% | 10.72213 | 2.342% | 10.34278 |  | 2.276% | 9.87886 | 2.223% | 9.55189 |  | 2.559% | 28.98269 | 2.507% | 27.83884 |  | 2.535% | 28.9593 | 2.49% | 27.81005 |  | 2.789% | 23.32241 | 2.744% | 22.52272 |  | 2.54% | 28.79453 | 2.488% | 26.75478 |  | 2.039% | 12.40713 | 1.991% | 11.9435 |  | 1.971% | 12.10016 | 1.922% | 11.69805 |  | 1.891% | 12.3994 | 1.843% | 11.84835 |  | 1.905% | 12.08567 | 1.857% | 11.59294
2.28% | 36.04295 | 2.227% | 34.65312 |  | 2.449% | 34.0158 | 2.402% | 32.61734 |  | 2.465% | 32.75913 | 2.419% | 31.57034 |  | 2.492% | 9.74341 | 2.441% | 9.42577 |  | 2.641% | 10.93088 | 2.592% | 10.62254 |  | 2.491% | 9.67016 | 2.444% | 9.39285 |  | 2.394% | 10.73776 | 2.346% | 10.35841 |  | 2.282% | 9.89249 | 2.229% | 9.56552 |  | 2.57% | 28.97107 | 2.518% | 27.82722 |  | 2.548% | 28.94262 | 2.503% | 27.79337 |  | 2.799% | 23.31488 | 2.754% | 22.51519 |  | 2.55% | 28.78505 | 2.498% | 26.7453 |  | 2.047% | 12.43082 | 1.999% | 11.96719 |  | 1.98% | 12.1182 | 1.932% | 11.71609 |  | 1.901% | 12.41863 | 1.853% | 11.86758 |  | 1.914% | 12.10498 | 1.866% | 11.61225
2.292% | 36.02096 | 2.239% | 34.63113 |  | 2.457% | 33.98585 | 2.41% | 32.58739 |  | 2.477% | 32.73984 | 2.432% | 31.55105 |  | 2.498% | 9.75056 | 2.447% | 9.43292 |  | 2.648% | 10.93999 | 2.599% | 10.63165 |  | 2.495% | 9.6819 | 2.448% | 9.40459 |  | 2.402% | 10.75443 | 2.355% | 10.37508 |  | 2.287% | 9.90807 | 2.234% | 9.5811 |  | 2.586% | 28.95517 | 2.534% | 27.81132 |  | 2.555% | 28.93102 | 2.51% | 27.78177 |  | 2.807% | 23.30291 | 2.762% | 22.50322 |  | 2.561% | 28.77627 | 2.509% | 26.73652 |  | 2.054% | 12.45086 | 2.006% | 11.98723 |  | 1.983% | 12.13879 | 1.934% | 11.73668 |  | 1.902% | 12.44252 | 1.853% | 11.89147 |  | 1.915% | 12.1277 | 1.867% | 11.63497
2.304% | 35.998 | 2.251% | 34.60817 |  | 2.466% | 33.95035 | 2.419% | 32.55189 |  | 2.483% | 32.71439 | 2.438% | 31.5256 |  | 2.503% | 9.76483 | 2.453% | 9.44719 |  | 2.658% | 10.9614 | 2.608% | 10.65306 |  | 2.502% | 9.69241 | 2.455% | 9.4151 |  | 2.41% | 10.76645 | 2.362% | 10.3871 |  | 2.298% | 9.92045 | 2.245% | 9.59348 |  | 2.592% | 28.93869 | 2.54% | 27.79484 |  | 2.562% | 28.92181 | 2.517% | 27.77256 |  | 2.819% | 23.29753 | 2.774% | 22.49784 |  | 2.567% | 28.75775 | 2.516% | 26.718 |  | 2.052% | 12.46899 | 2.004% | 12.00536 |  | 1.988% | 12.1597 | 1.939% | 11.75759 |  | 1.915% | 12.46072 | 1.866% | 11.90967 |  | 1.923% | 12.14652 | 1.874% | 11.65379
2.312% | 35.96679 | 2.26% | 34.57696 |  | 2.478% | 33.92767 | 2.431% | 32.52921 |  | 2.493% | 32.68102 | 2.448% | 31.49223 |  | 2.518% | 9.77821 | 2.467% | 9.46057 |  | 2.664% | 10.9738 | 2.614% | 10.66546 |  | 2.511% | 9.70536 | 2.464% | 9.42805 |  | 2.416% | 10.77998 | 2.369% | 10.40063 |  | 2.305% | 9.93567 | 2.252% | 9.6087 |  | 2.607% | 28.92825 | 2.555% | 27.7844 |  | 2.57% | 28.90647 | 2.525% | 27.75722 |  | 2.825% | 23.29213 | 2.78% | 22.49244 |  | 2.581% | 28.75186 | 2.529% | 26.71211 |  | 2.063% | 12.49048 | 2.015% | 12.02685 |  | 1.999% | 12.17907 | 1.951% | 11.77696 |  | 1.914% | 12.48167 | 1.866% | 11.93062 |  | 1.928% | 12.16599 | 1.88% | 11.67326
2.32% | 35.94305 | 2.268% | 34.55322 |  | 2.491% | 33.89921 | 2.444% | 32.50075 |  | 2.505% | 32.66133 | 2.459% | 31.47254 |  | 2.523% | 9.78879 | 2.472% | 9.47115 |  | 2.675% | 10.99016 | 2.626% | 10.68182 |  | 2.522% | 9.72022 | 2.476% | 9.44291 |  | 2.424% | 10.79593 | 2.376% | 10.41658 |  | 2.313% | 9.95406 | 2.26% | 9.62709 |  | 2.612% | 28.91465 | 2.56% | 27.7708 |  | 2.586% | 28.89314 | 2.541% | 27.74389 |  | 2.837% | 23.28103 | 2.792% | 22.48134 |  | 2.591% | 28.74092 | 2.539% | 26.70117 |  | 2.069% | 12.51073 | 2.021% | 12.0471 |  | 2.004% | 12.19843 | 1.956% | 11.79632 |  | 1.925% | 12.50271 | 1.877% | 11.95166 |  | 1.935% | 12.18711 | 1.887% | 11.69438
2.326% | 35.92311 | 2.274% | 34.53328 |  | 2.501% | 33.86156 | 2.454% | 32.4631 |  | 2.516% | 32.63581 | 2.47% | 31.44702 |  | 2.529% | 9.80058 | 2.478% | 9.48294 |  | 2.68% | 11.00227 | 2.631% | 10.69393 |  | 2.523% | 9.73196 | 2.477% | 9.45465 |  | 2.426% | 10.80894 | 2.379% | 10.42959 |  | 2.315% | 9.9674 | 2.262% | 9.64043 |  | 2.624% | 28.89571 | 2.572% | 27.75186 |  | 2.598% | 28.88332 | 2.553% | 27.73407 |  | 2.843% | 23.27394 | 2.798% | 22.47425 |  | 2.599% | 28.72226 | 2.547% | 26.68251 |  | 2.072% | 12.52757 | 2.024% | 12.06394 |  | 2.015% | 12.21891 | 1.966% | 11.8168 |  | 1.931% | 12.522 | 1.883% | 11.97095 |  | 1.939% | 12.20737 | 1.891% | 11.71464
2.337% | 35.89238 | 2.285% | 34.50255 |  | 2.511% | 33.83906 | 2.464% | 32.4406 |  | 2.527% | 32.60059 | 2.481% | 31.4118 |  | 2.538% | 9.81578 | 2.488% | 9.49814 |  | 2.687% | 11.01514 | 2.638% | 10.7068 |  | 2.533% | 9.7436 | 2.487% | 9.46629 |  | 2.445% | 10.82778 | 2.397% | 10.44843 |  | 2.319% | 9.97696 | 2.266% | 9.64999 |  | 2.636% | 28.88394 | 2.584% | 27.74009 |  | 2.603% | 28.87088 | 2.558% | 27.72163 |  | 2.853% | 23.27008 | 2.808% | 22.47039 |  | 2.608% | 28.71869 | 2.556% | 26.67894 |  | 2.081% | 12.55038 | 2.033% | 12.08675 |  | 2.018% | 12.23648 | 1.97% | 11.83437 |  | 1.937% | 12.5411 | 1.889% | 11.99005 |  | 1.94% | 12.22516 | 1.892% | 11.73243
2.345% | 35.86794 | 2.293% | 34.47811 |  | 2.519% | 33.81006 | 2.472% | 32.4116 |  | 2.538% | 32.58025 | 2.492% | 31.39146 |  | 2.542% | 9.82559 | 2.491% | 9.50795 |  | 2.699% | 11.03079 | 2.649% | 10.72245 |  | 2.544% | 9.75414 | 2.498% | 9.47683 |  | 2.447% | 10.84019 | 2.4% | 10.46084 |  | 2.328% | 9.99303 | 2.275% | 9.66606 |  | 2.645% | 28.87486 | 2.593% | 27.73101 |  | 2.618% | 28.85438 | 2.573% | 27.70513 |  | 2.865% | 23.26042 | 2.82% | 22.46073 |  | 2.621% | 28.70698 | 2.569% | 26.66723 |  | 2.086% | 12.56945 | 2.038% | 12.10582 |  | 2.024% | 12.25862 | 1.975% | 11.85651 |  | 1.941% | 12.56332 | 1.893% | 12.01227 |  | 1.951% | 12.24619 | 1.902% | 11.75346
2.356% | 35.8507 | 2.303% | 34.46087 |  | 2.526% | 33.77134 | 2.479% | 32.37288 |  | 2.55% | 32.55155 | 2.505% | 31.36276 |  | 2.551% | 9.83734 | 2.5% | 9.5197 |  | 2.704% | 11.04466 | 2.655% | 10.73632 |  | 2.549% | 9.76817 | 2.502% | 9.49086 |  | 2.461% | 10.8493 | 2.413% | 10.46995 |  | 2.333% | 10.00809 | 2.28% | 9.68112 |  | 2.66% | 28.85412 | 2.608% | 27.71027 |  | 2.632% | 28.84491 | 2.587% | 27.69566 |  | 2.875% | 23.25021 | 2.83% | 22.45052 |  | 2.627% | 28.68831 | 2.575% | 26.64856 |  | 2.095% | 12.58866 | 2.047% | 12.12503 |  | 2.029% | 12.27788 | 1.98% | 11.87577 |  | 1.951% | 12.58088 | 1.903% | 12.02983 |  | 1.952% | 12.26709 | 1.904% | 11.77436
2.368% | 35.8175 | 2.316% | 34.42767 |  | 2.542% | 33.74887 | 2.494% | 32.35041 |  | 2.564% | 32.51387 | 2.518% | 31.32508 |  | 2.56% | 9.85063 | 2.509% | 9.53299 |  | 2.715% | 11.05915 | 2.666% | 10.75081 |  | 2.559% | 9.77644 | 2.512% | 9.49913 |  | 2.461% | 10.8636 | 2.414% | 10.48425 |  | 2.339% | 10.0194 | 2.286% | 9.69243 |  | 2.667% | 28.84108 | 2.615% | 27.69723 |  | 2.64% | 28.83525 | 2.595% | 27.686 |  | 2.88% | 23.24676 | 2.835% | 22.44707 |  | 2.643% | 28.68339 | 2.591% | 26.64364 |  | 2.104% | 12.60797 | 2.056% | 12.14434 |  | 2.03% | 12.29632 | 1.982% | 11.89421 |  | 1.956% | 12.60322 | 1.908% | 12.05217 |  | 1.957% | 12.28541 | 1.909% | 11.79268
2.382% | 35.79488 | 2.33% | 34.40505 |  | 2.549% | 33.72145 | 2.502% | 32.32299 |  | 2.575% | 32.49213 | 2.53% | 31.30334 |  | 2.56% | 9.8626 | 2.509% | 9.54496 |  | 2.722% | 11.07204 | 2.673% | 10.7637 |  | 2.561% | 9.79006 | 2.515% | 9.51275 |  | 2.472% | 10.88077 | 2.424% | 10.50142 |  | 2.345% | 10.03539 | 2.292% | 9.70842 |  | 2.678% | 28.83427 | 2.626% | 27.69042 |  | 2.646% | 28.81616 | 2.601% | 27.66691 |  | 2.894% | 23.23936 | 2.849% | 22.43967 |  | 2.651% | 28.67145 | 2.599% | 26.6317 |  | 2.108% | 12.62864 | 2.06% | 12.16501 |  | 2.041% | 12.31703 | 1.992% | 11.91492 |  | 1.959% | 12.62251 | 1.91% | 12.07146 |  | 1.964% | 12.30507 | 1.915% | 11.81234
2.393% | 35.77686 | 2.34% | 34.38703 |  | 2.566% | 33.68505 | 2.519% | 32.28659 |  | 2.585% | 32.46064 | 2.539% | 31.27185 |  | 2.572% | 9.87479 | 2.521% | 9.55715 |  | 2.726% | 11.08612 | 2.676% | 10.77778 |  | 2.569% | 9.80326 | 2.523% | 9.52595 |  | 2.473% | 10.89029 | 2.426% | 10.51094 |  | 2.355% | 10.05135 | 2.302% | 9.72438 |  | 2.694% | 28.8112 | 2.642% | 27.66735 |  | 2.65% | 28.80746 | 2.605% | 27.65821 |  | 2.905% | 23.22847 | 2.859% | 22.42878 |  | 2.661% | 28.65479 | 2.609% | 26.61504 |  | 2.114% | 12.64717 | 2.066% | 12.18354 |  | 2.047% | 12.33716 | 1.999% | 11.93505 |  | 1.968% | 12.64149 | 1.919% | 12.09044 |  | 1.975% | 12.32755 | 1.927% | 11.83482
2.403% | 35.74567 | 2.35% | 34.35584 |  | 2.576% | 33.6613 | 2.529% | 32.26284 |  | 2.596% | 32.42424 | 2.55% | 31.23545 |  | 2.579% | 9.88388 | 2.528% | 9.56624 |  | 2.737% | 11.10263 | 2.687% | 10.79429 |  | 2.585% | 9.8147 | 2.538% | 9.53739 |  | 2.481% | 10.90847 | 2.434% | 10.52912 |  | 2.362% | 10.0653 | 2.31% | 9.73833 |  | 2.703% | 28.79869 | 2.651% | 27.65484 |  | 2.666% | 28.79876 | 2.621% | 27.64951 |  | 2.912% | 23.22385 | 2.866% | 22.42416 |  | 2.67% | 28.64804 | 2.618% | 26.60829 |  | 2.121% | 12.66697 | 2.073% | 12.20334 |  | 2.051% | 12.35334 | 2.003% | 11.95123 |  | 1.97% | 12.66259 | 1.921% | 12.11154 |  | 1.981% | 12.34527 | 1.933% | 11.85254
2.412% | 35.72205 | 2.359% | 34.33222 |  | 2.59% | 33.63261 | 2.543% | 32.23415 |  | 2.603% | 32.39717 | 2.557% | 31.20838 |  | 2.59% | 9.89737 | 2.54% | 9.57973 |  | 2.744% | 11.11491 | 2.694% | 10.80657 |  | 2.583% | 9.82467 | 2.537% | 9.54736 |  | 2.486% | 10.92223 | 2.439% | 10.54288 |  | 2.367% | 10.07933 | 2.315% | 9.75236 |  | 2.709% | 28.79156 | 2.657% | 27.64771 |  | 2.67% | 28.77874 | 2.625% | 27.62949 |  | 2.925% | 23.21942 | 2.88% | 22.41973 |  | 2.681% | 28.6352 | 2.629% | 26.59545 |  | 2.123% | 12.68594 | 2.075% | 12.22231 |  | 2.058% | 12.37478 | 2.01% | 11.97267 |  | 1.972% | 12.68302 | 1.924% | 12.13197 |  | 1.983% | 12.36529 | 1.935% | 11.87256
2.418% | 35.70429 | 2.366% | 34.31446 |  | 2.603% | 33.59562 | 2.556% | 32.19716 |  | 2.617% | 32.36686 | 2.572% | 31.17807 |  | 2.599% | 9.90949 | 2.549% | 9.59185 |  | 2.751% | 11.12769 | 2.702% | 10.81935 |  | 2.595% | 9.83872 | 2.549% | 9.56141 |  | 2.491% | 10.93371 | 2.444% | 10.55436 |  | 2.375% | 10.09408 | 2.322% | 9.76711 |  | 2.726% | 28.76887 | 2.674% | 27.62502 |  | 2.687% | 28.76751 | 2.642% | 27.61826 |  | 2.931% | 23.2059 | 2.886% | 22.40621 |  | 2.692% | 28.61752 | 2.641% | 26.57777 |  | 2.127% | 12.70691 | 2.079% | 12.24328 |  | 2.054% | 12.39349 | 2.006% | 11.99138 |  | 1.981% | 12.69961 | 1.932% | 12.14856 |  | 1.989% | 12.38637 | 1.941% | 11.89364
2.429% | 35.67488 | 2.377% | 34.28505 |  | 2.612% | 33.57175 | 2.564% | 32.17329 |  | 2.63% | 32.32701 | 2.584% | 31.13822 |  | 2.606% | 9.92285 | 2.555% | 9.60521 |  | 2.757% | 11.14356 | 2.708% | 10.83522 |  | 2.599% | 9.84672 | 2.552% | 9.56941 |  | 2.505% | 10.94996 | 2.458% | 10.57061 |  | 2.384% | 10.10682 | 2.331% | 9.77985 |  | 2.731% | 28.75602 | 2.679% | 27.61217 |  | 2.696% | 28.7619 | 2.651% | 27.61265 |  | 2.94% | 23.19972 | 2.895% | 22.40003 |  | 2.706% | 28.61193 | 2.654% | 26.57218 |  | 2.133% | 12.72338 | 2.085% | 12.25975 |  | 2.063% | 12.41097 | 2.015% | 12.00886 |  | 1.986% | 12.72237 | 1.938% | 12.17132 |  | 1.996% | 12.40377 | 1.948% | 11.91104
2.434% | 35.65164 | 2.382% | 34.26181 |  | 2.618% | 33.54287 | 2.571% | 32.14441 |  | 2.638% | 32.29436 | 2.593% | 31.10557 |  | 2.613% | 9.93194 | 2.563% | 9.6143 |  | 2.77% | 11.1546 | 2.72% | 10.84626 |  | 2.612% | 9.85958 | 2.565% | 9.58227 |  | 2.509% | 10.9641 | 2.461% | 10.58475 |  | 2.39% | 10.12113 | 2.337% | 9.79416 |  | 2.743% | 28.74867 | 2.691% | 27.60482 |  | 2.704% | 28.74164 | 2.659% | 27.59239 |  | 2.956% | 23.19698 | 2.91% | 22.39729 |  | 2.713% | 28.60146 | 2.661% | 26.56171 |  | 2.142% | 12.74537 | 2.094% | 12.28174 |  | 2.07% | 12.43043 | 2.021% | 12.02832 |  | 1.988% | 12.74187 | 1.94% | 12.19082 |  | 2% | 12.42299 | 1.952% | 11.93026
2.447% | 35.6345 | 2.395% | 34.24467 |  | 2.628% | 33.50764 | 2.581% | 32.10918 |  | 2.653% | 32.26064 | 2.607% | 31.07185 |  | 2.617% | 9.94372 | 2.566% | 9.62608 |  | 2.776% | 11.16619 | 2.727% | 10.85785 |  | 2.622% | 9.87323 | 2.575% | 9.59592 |  | 2.521% | 10.97659 | 2.473% | 10.59724 |  | 2.393% | 10.1353 | 2.34% | 9.80833 |  | 2.75% | 28.72716 | 2.698% | 27.58331 |  | 2.717% | 28.72863 | 2.672% | 27.57938 |  | 2.96% | 23.18319 | 2.915% | 22.3835 |  | 2.723% | 28.58386 | 2.671% | 26.54411 |  | 2.145% | 12.76419 | 2.097% | 12.30056 |  | 2.077% | 12.45119 | 2.028% | 12.04908 |  | 2% | 12.7591 | 1.951% | 12.20805 |  | 2.004% | 12.44439 | 1.956% | 11.95166
2.451% | 35.60252 | 2.399% | 34.21269 |  | 2.637% | 33.47992 | 2.59% | 32.08146 |  | 2.663% | 32.21958 | 2.617% | 31.03079 |  | 2.624% | 9.9564 | 2.573% | 9.63876 |  | 2.786% | 11.18422 | 2.736% | 10.87588 |  | 2.623% | 9.88146 | 2.576% | 9.60415 |  | 2.524% | 10.98901 | 2.476% | 10.60966 |  | 2.4% | 10.14796 | 2.348% | 9.82099 |  | 2.767% | 28.71482 | 2.715% | 27.57097 |  | 2.726% | 28.7237 | 2.681% | 27.57445 |  | 2.969% | 23.17477 | 2.924% | 22.37508 |  | 2.732% | 28.57497 | 2.68% | 26.53522 |  | 2.155% | 12.78272 | 2.107% | 12.31909 |  | 2.09% | 12.46708 | 2.042% | 12.06497 |  | 2.005% | 12.78038 | 1.956% | 12.22933 |  | 2.012% | 12.46116 | 1.964% | 11.96843
2.468% | 35.57925 | 2.416% | 34.18942 |  | 2.654% | 33.45445 | 2.607% | 32.05599 |  | 2.677% | 32.17966 | 2.631% | 30.99087 |  | 2.634% | 9.96675 | 2.584% | 9.64911 |  | 2.793% | 11.19304 | 2.744% | 10.8847 |  | 2.633% | 9.8946 | 2.586% | 9.61729 |  | 2.533% | 11.00675 | 2.486% | 10.6274 |  | 2.409% | 10.16166 | 2.356% | 9.83469 |  | 2.774% | 28.70572 | 2.722% | 27.56187 |  | 2.737% | 28.70348 | 2.692% | 27.55423 |  | 2.981% | 23.17436 | 2.936% | 22.37467 |  | 2.744% | 28.56812 | 2.692% | 26.52837 |  | 2.164% | 12.80157 | 2.116% | 12.33794 |  | 2.089% | 12.48831 | 2.041% | 12.0862 |  | 2.012% | 12.80091 | 1.964% | 12.24986 |  | 2.016% | 12.48024 | 1.968% | 11.98751
2.484% | 35.56009 | 2.432% | 34.17026 |  | 2.668% | 33.42025 | 2.621% | 32.02179 |  | 2.688% | 32.14161 | 2.642% | 30.95282 |  | 2.641% | 9.97821 | 2.59% | 9.66057 |  | 2.798% | 11.20835 | 2.749% | 10.90001 |  | 2.638% | 9.90862 | 2.591% | 9.63131 |  | 2.544% | 11.01636 | 2.497% | 10.63701 |  | 2.416% | 10.17714 | 2.363% | 9.85017 |  | 2.789% | 28.68523 | 2.737% | 27.54138 |  | 2.745% | 28.69105 | 2.7% | 27.5418 |  | 2.989% | 23.15947 | 2.944% | 22.35978 |  | 2.755% | 28.54876 | 2.704% | 26.50901 |  | 2.168% | 12.82312 | 2.12% | 12.35949 |  | 2.097% | 12.50756 | 2.049% | 12.10545 |  | 2.019% | 12.81739 | 1.97% | 12.26634 |  | 2.022% | 12.50163 | 1.974% | 12.0089
2.489% | 35.5306 | 2.436% | 34.14077 |  | 2.679% | 33.38923 | 2.632% | 31.99077 |  | 2.698% | 32.0966 | 2.653% | 30.90781 |  | 2.647% | 9.99059 | 2.597% | 9.67295 |  | 2.808% | 11.22434 | 2.759% | 10.916 |  | 2.645% | 9.91538 | 2.598% | 9.63807 |  | 2.55% | 11.02775 | 2.503% | 10.6484 |  | 2.422% | 10.19057 | 2.369% | 9.8636 |  | 2.801% | 28.67319 | 2.749% | 27.52934 |  | 2.758% | 28.68476 | 2.712% | 27.53551 |  | 2.997% | 23.15087 | 2.952% | 22.35118 |  | 2.765% | 28.53778 | 2.713% | 26.49803 |  | 2.177% | 12.83866 | 2.129% | 12.37503 |  | 2.105% | 12.52393 | 2.057% | 12.12182 |  | 2.019% | 12.83866 | 1.97% | 12.28761 |  | 2.026% | 12.51803 | 1.978% | 12.0253
2.499% | 35.51152 | 2.447% | 34.12169 |  | 2.692% | 33.36266 | 2.645% | 31.9642 |  | 2.709% | 32.04708 | 2.663% | 30.85829 |  | 2.654% | 10.00087 | 2.603% | 9.68323 |  | 2.814% | 11.23457 | 2.765% | 10.92623 |  | 2.65% | 9.92726 | 2.604% | 9.64995 |  | 2.555% | 11.04234 | 2.507% | 10.66299 |  | 2.428% | 10.20303 | 2.375% | 9.87606 |  | 2.809% | 28.66356 | 2.757% | 27.51971 |  | 2.761% | 28.66504 | 2.716% | 27.51579 |  | 3.008% | 23.15051 | 2.963% | 22.35082 |  | 2.774% | 28.52999 | 2.722% | 26.49024 |  | 2.18% | 12.85838 | 2.132% | 12.39475 |  | 2.111% | 12.54283 | 2.063% | 12.14072 |  | 2.026% | 12.85724 | 1.977% | 12.30619 |  | 2.032% | 12.53783 | 1.984% | 12.0451
2.507% | 35.49052 | 2.454% | 34.10069 |  | 2.703% | 33.33119 | 2.655% | 31.93273 |  | 2.72% | 31.99997 | 2.675% | 30.81118 |  | 2.665% | 10.01172 | 2.614% | 9.69408 |  | 2.822% | 11.24742 | 2.772% | 10.93908 |  | 2.66% | 9.94011 | 2.613% | 9.6628 |  | 2.561% | 11.05417 | 2.513% | 10.67482 |  | 2.435% | 10.2184 | 2.382% | 9.89143 |  | 2.819% | 28.6428 | 2.767% | 27.49895 |  | 2.777% | 28.65145 | 2.732% | 27.5022 |  | 3.02% | 23.13569 | 2.975% | 22.336 |  | 2.784% | 28.5147 | 2.732% | 26.47495 |  | 2.184% | 12.87876 | 2.136% | 12.41513 |  | 2.113% | 12.56337 | 2.064% | 12.16126 |  | 2.031% | 12.87508 | 1.983% | 12.32403 |  | 2.036% | 12.55879 | 1.987% | 12.06606
2.517% | 35.46236 | 2.465% | 34.07253 |  | 2.708% | 33.29708 | 2.66% | 31.89862 |  | 2.733% | 31.94716 | 2.687% | 30.75837 |  | 2.668% | 10.02598 | 2.617% | 9.70834 |  | 2.831% | 11.26192 | 2.782% | 10.95358 |  | 2.67% | 9.95007 | 2.623% | 9.67276 |  | 2.568% | 11.06868 | 2.521% | 10.68933 |  | 2.443% | 10.22899 | 2.39% | 9.90202 |  | 2.832% | 28.63014 | 2.78% | 27.48629 |  | 2.795% | 28.64456 | 2.75% | 27.49531 |  | 3.028% | 23.12735 | 2.983% | 22.32766 |  | 2.795% | 28.50168 | 2.743% | 26.46193 |  | 2.189% | 12.89666 | 2.141% | 12.43303 |  | 2.122% | 12.57884 | 2.074% | 12.17673 |  | 2.039% | 12.89575 | 1.99% | 12.3447 |  | 2.049% | 12.57614 | 2.001% | 12.08341
2.526% | 35.44134 | 2.473% | 34.05151 |  | 2.721% | 33.26989 | 2.674% | 31.87143 |  | 2.744% | 31.88531 | 2.699% | 30.69652 |  | 2.678% | 10.03519 | 2.628% | 9.71755 |  | 2.839% | 11.27281 | 2.789% | 10.96447 |  | 2.673% | 9.96383 | 2.626% | 9.68652 |  | 2.579% | 11.08365 | 2.531% | 10.7043 |  | 2.447% | 10.24078 | 2.394% | 9.91381 |  | 2.843% | 28.61829 | 2.791% | 27.47444 |  | 2.801% | 28.62514 | 2.756% | 27.47589 |  | 3.04% | 23.12463 | 2.995% | 22.32494 |  | 2.804% | 28.49384 | 2.753% | 26.45409 |  | 2.192% | 12.91565 | 2.144% | 12.45202 |  | 2.126% | 12.59822 | 2.078% | 12.19611 |  | 2.04% | 12.91541 | 1.992% | 12.36436 |  | 2.052% | 12.5958 | 2.003% | 12.10307
2.538% | 35.4211 | 2.486% | 34.03127 |  | 2.731% | 33.24075 | 2.684% | 31.84229 |  | 2.761% | 31.82782 | 2.716% | 30.63903 |  | 2.692% | 10.04563 | 2.641% | 9.72799 |  | 2.849% | 11.28994 | 2.799% | 10.9816 |  | 2.686% | 9.97447 | 2.639% | 9.69716 |  | 2.588% | 11.09595 | 2.54% | 10.7166 |  | 2.455% | 10.25802 | 2.402% | 9.93105 |  | 2.854% | 28.59757 | 2.802% | 27.45372 |  | 2.804% | 28.61247 | 2.759% | 27.46322 |  | 3.047% | 23.11026 | 3.002% | 22.31057 |  | 2.812% | 28.48028 | 2.761% | 26.44053 |  | 2.203% | 12.93695 | 2.155% | 12.47332 |  | 2.129% | 12.61818 | 2.081% | 12.21607 |  | 2.047% | 12.93226 | 1.999% | 12.38121 |  | 2.061% | 12.61505 | 2.012% | 12.12232
2.538% | 35.39098 | 2.486% | 34.00115 |  | 2.742% | 33.20384 | 2.695% | 31.80538 |  | 2.774% | 31.76116 | 2.728% | 30.57237 |  | 2.692% | 10.0557 | 2.641% | 9.73806 |  | 2.854% | 11.29874 | 2.805% | 10.9904 |  | 2.689% | 9.9828 | 2.642% | 9.70549 |  | 2.595% | 11.10956 | 2.547% | 10.73021 |  | 2.462% | 10.27384 | 2.409% | 9.94687 |  | 2.865% | 28.58552 | 2.813% | 27.44167 |  | 2.825% | 28.60386 | 2.779% | 27.45461 |  | 3.056% | 23.10234 | 3.011% | 22.30265 |  | 2.825% | 28.46429 | 2.773% | 26.42454 |  | 2.211% | 12.95191 | 2.163% | 12.48828 |  | 2.133% | 12.63551 | 2.085% | 12.2334 |  | 2.055% | 12.95245 | 2.006% | 12.4014 |  | 2.063% | 12.63182 | 2.015% | 12.13909
2.552% | 35.37379 | 2.5% | 33.98396 |  | 2.751% | 33.17512 | 2.704% | 31.77666 |  | 2.788% | 31.68035 | 2.743% | 30.49156 |  | 2.7% | 10.06717 | 2.649% | 9.74953 |  | 2.869% | 11.31237 | 2.82% | 11.00403 |  | 2.699% | 9.99421 | 2.652% | 9.7169 |  | 2.602% | 11.12231 | 2.554% | 10.74296 |  | 2.469% | 10.28399 | 2.416% | 9.95702 |  | 2.876% | 28.57052 | 2.824% | 27.42667 |  | 2.831% | 28.58402 | 2.786% | 27.43477 |  | 3.064% | 23.09854 | 3.019% | 22.29885 |  | 2.836% | 28.45543 | 2.784% | 26.41568 |  | 2.213% | 12.97228 | 2.165% | 12.50865 |  | 2.144% | 12.65395 | 2.095% | 12.25184 |  | 2.062% | 12.97189 | 2.014% | 12.42084 |  | 2.073% | 12.65266 | 2.025% | 12.15993
2.56% | 35.34955 | 2.508% | 33.95972 |  | 2.767% | 33.14666 | 2.72% | 31.7482 |  | 2.798% | 31.5982 | 2.753% | 30.40941 |  | 2.708% | 10.07795 | 2.658% | 9.76031 |  | 2.87% | 11.32632 | 2.821% | 11.01798 |  | 2.709% | 10.00662 | 2.662% | 9.72931 |  | 2.604% | 11.13431 | 2.557% | 10.75496 |  | 2.476% | 10.29548 | 2.423% | 9.96851 |  | 2.886% | 28.55142 | 2.834% | 27.40757 |  | 2.841% | 28.57217 | 2.796% | 27.42292 |  | 3.074% | 23.08434 | 3.029% | 22.28465 |  | 2.848% | 28.44405 | 2.797% | 26.4043 |  | 2.219% | 12.99245 | 2.171% | 12.52882 |  | 2.152% | 12.67379 | 2.104% | 12.27168 |  | 2.064% | 12.99057 | 2.015% | 12.43952 |  | 2.074% | 12.66997 | 2.026% | 12.17724
2.58% | 35.32123 | 2.527% | 33.9314 |  | 2.781% | 33.10896 | 2.733% | 31.7105 |  | 2.81% | 31.50572 | 2.764% | 30.31693 |  | 2.716% | 10.08793 | 2.665% | 9.77029 |  | 2.878% | 11.34029 | 2.828% | 11.03195 |  | 2.713% | 10.01581 | 2.666% | 9.7385 |  | 2.616% | 11.14625 | 2.568% | 10.7669 |  | 2.478% | 10.31148 | 2.425% | 9.98451 |  | 2.902% | 28.54168 | 2.849% | 27.39783 |  | 2.848% | 28.56038 | 2.803% | 27.41113 |  | 3.086% | 23.077 | 3.041% | 22.27731 |  | 2.86% | 28.42719 | 2.808% | 26.38744 |  | 2.229% | 13.00829 | 2.181% | 12.54466 |  | 2.155% | 12.69194 | 2.107% | 12.28983 |  | 2.069% | 13.00758 | 2.021% | 12.45653 |  | 2.082% | 12.68865 | 2.034% | 12.19592
2.584% | 35.30485 | 2.531% | 33.91502 |  | 2.792% | 33.07898 | 2.745% | 31.68052 |  | 2.824% | 31.38332 | 2.779% | 30.19453 |  | 2.721% | 10.1024 | 2.671% | 9.78476 |  | 2.886% | 11.34816 | 2.837% | 11.03982 |  | 2.719% | 10.0267 | 2.673% | 9.74939 |  | 2.617% | 11.16004 | 2.57% | 10.78069 |  | 2.486% | 10.32331 | 2.433% | 9.99634 |  | 2.907% | 28.52537 | 2.855% | 27.38152 |  | 2.855% | 28.54003 | 2.81% | 27.39078 |  | 3.096% | 23.07021 | 3.051% | 22.27052 |  | 2.867% | 28.41954 | 2.815% | 26.37979 |  | 2.237% | 13.02691 | 2.189% | 12.56328 |  | 2.164% | 12.70922 | 2.116% | 12.30711 |  | 2.077% | 13.02882 | 2.029% | 12.47777 |  | 2.092% | 12.70786 | 2.043% | 12.21513
2.596% | 35.28178 | 2.543% | 33.89195 |  | 2.804% | 33.04922 | 2.757% | 31.65076 |  | 2.837% | 31.24669 | 2.792% | 30.0579 |  | 2.733% | 10.11113 | 2.683% | 9.79349 |  | 2.894% | 11.3647 | 2.845% | 11.05636 |  | 2.728% | 10.03799 | 2.682% | 9.76068 |  | 2.624% | 11.17519 | 2.576% | 10.79584 |  | 2.494% | 10.33704 | 2.441% | 10.01007 |  | 2.917% | 28.5037 | 2.865% | 27.35985 |  | 2.865% | 28.5293 | 2.82% | 27.38005 |  | 3.103% | 23.05467 | 3.058% | 22.25498 |  | 2.88% | 28.40944 | 2.828% | 26.36969 |  | 2.238% | 13.04715 | 2.19% | 12.58352 |  | 2.171% | 12.72791 | 2.123% | 12.3258 |  | 2.085% | 13.04764 | 2.036% | 12.49659 |  | 2.093% | 12.72821 | 2.045% | 12.23548
2.603% | 35.25191 | 2.551% | 33.86208 |  | 2.81% | 33.00741 | 2.763% | 31.60895 |  | 2.859% | 31.07947 | 2.813% | 29.89068 |  | 2.741% | 10.12277 | 2.69% | 9.80513 |  | 2.904% | 11.37854 | 2.855% | 11.0702 |  | 2.735% | 10.04736 | 2.689% | 9.77005 |  | 2.639% | 11.18677 | 2.591% | 10.80742 |  | 2.495% | 10.3551 | 2.442% | 10.02813 |  | 2.929% | 28.49332 | 2.877% | 27.34947 |  | 2.89% | 28.51588 | 2.845% | 27.36663 |  | 3.112% | 23.04924 | 3.067% | 22.24955 |  | 2.89% | 28.3914 | 2.838% | 26.35165 |  | 2.242% | 13.06269 | 2.194% | 12.59906 |  | 2.176% | 12.74678 | 2.128% | 12.34467 |  | 2.092% | 13.06551 | 2.044% | 12.51446 |  | 2.101% | 12.74375 | 2.053% | 12.25102
2.61% | 35.23548 | 2.558% | 33.84565 |  | 2.822% | 32.97386 | 2.775% | 31.5754 |  | 2.88% | 30.84462 | 2.835% | 29.65583 |  | 2.747% | 10.13418 | 2.697% | 9.81654 |  | 2.909% | 11.38819 | 2.86% | 11.07985 |  | 2.745% | 10.05745 | 2.699% | 9.78014 |  | 2.639% | 11.20056 | 2.592% | 10.82121 |  | 2.503% | 10.36289 | 2.45% | 10.03592 |  | 2.942% | 28.47747 | 2.89% | 27.33362 |  | 2.896% | 28.49518 | 2.851% | 27.34593 |  | 3.123% | 23.03937 | 3.078% | 22.23968 |  | 2.897% | 28.37992 | 2.845% | 26.34017 |  | 2.25% | 13.08298 | 2.202% | 12.61935 |  | 2.187% | 12.76372 | 2.139% | 12.36161 |  | 2.097% | 13.08598 | 2.049% | 12.53493 |  | 2.106% | 12.76395 | 2.058% | 12.27122
2.618% | 35.21419 | 2.566% | 33.82436 |  | 2.833% | 32.94691 | 2.786% | 31.54845 |  | 2.907% | 30.50249 | 2.861% | 29.3137 |  | 2.757% | 10.13932 | 2.706% | 9.82168 |  | 2.916% | 11.4002 | 2.867% | 11.09186 |  | 2.751% | 10.06688 | 2.704% | 9.78957 |  | 2.651% | 11.21493 | 2.603% | 10.83558 |  | 2.509% | 10.37679 | 2.456% | 10.04982 |  | 2.952% | 28.45322 | 2.9% | 27.30937 |  | 2.907% | 28.48592 | 2.862% | 27.33667 |  | 3.136% | 23.0264 | 3.091% | 22.22671 |  | 2.91% | 28.37291 | 2.858% | 26.33316 |  | 2.256% | 13.10072 | 2.208% | 12.63709 |  | 2.192% | 12.78222 | 2.144% | 12.38011 |  | 2.103% | 13.10515 | 2.055% | 12.5541 |  | 2.109% | 12.78255 | 2.061% | 12.28982
2.627% | 35.18267 | 2.574% | 33.79284 |  | 2.846% | 32.90297 | 2.799% | 31.50451 | [6 empty] | 2.762% | 10.15351 | 2.712% | 9.83587 |  | 2.928% | 11.41315 | 2.879% | 11.10481 |  | 2.763% | 10.08027 | 2.716% | 9.80296 |  | 2.657% | 11.21998 | 2.609% | 10.84063 |  | 2.516% | 10.39147 | 2.463% | 10.0645 |  | 2.961% | 28.44225 | 2.909% | 27.2984 |  | 2.912% | 28.46955 | 2.867% | 27.3203 |  | 3.139% | 23.02175 | 3.094% | 22.22206 |  | 2.919% | 28.35269 | 2.867% | 26.31294 |  | 2.26% | 13.11849 | 2.212% | 12.65486 |  | 2.194% | 12.80113 | 2.145% | 12.39902 |  | 2.105% | 13.12108 | 2.057% | 12.57003 |  | 2.117% | 12.79913 | 2.069% | 12.3064
2.64% | 35.16753 | 2.588% | 33.7777 |  | 2.858% | 32.86659 | 2.811% | 31.46813 | [6 empty] | 2.768% | 10.16434 | 2.717% | 9.8467 |  | 2.934% | 11.42464 | 2.885% | 11.1163 |  | 2.765% | 10.08729 | 2.718% | 9.80998 |  | 2.662% | 11.23598 | 2.614% | 10.85663 |  | 2.52% | 10.40144 | 2.467% | 10.07447 |  | 2.976% | 28.42493 | 2.924% | 27.28108 |  | 2.922% | 28.44841 | 2.877% | 27.29916 |  | 3.151% | 23.01084 | 3.106% | 22.21115 |  | 2.929% | 28.341 | 2.877% | 26.30125 |  | 2.269% | 13.13666 | 2.221% | 12.67303 |  | 2.2% | 12.8182 | 2.152% | 12.41609 |  | 2.112% | 13.1417 | 2.063% | 12.59065 |  | 2.126% | 12.81815 | 2.078% | 12.32542
2.651% | 35.14588 | 2.598% | 33.75605 |  | 2.866% | 32.83498 | 2.819% | 31.43652 | [6 empty] | 2.782% | 10.17656 | 2.732% | 9.85892 |  | 2.941% | 11.43862 | 2.892% | 11.13028 |  | 2.775% | 10.10022 | 2.728% | 9.82291 |  | 2.672% | 11.25139 | 2.625% | 10.87204 |  | 2.526% | 10.41753 | 2.473% | 10.09056 |  | 2.989% | 28.40224 | 2.937% | 27.25839 |  | 2.93% | 28.43997 | 2.885% | 27.29072 |  | 3.162% | 22.99722 | 3.116% | 22.19753 |  | 2.941% | 28.33424 | 2.889% | 26.29449 |  | 2.274% | 13.15478 | 2.226% | 12.69115 |  | 2.206% | 12.83539 | 2.157% | 12.43328 |  | 2.12% | 13.16033 | 2.072% | 12.60928 |  | 2.126% | 12.83761 | 2.078% | 12.34488
2.663% | 35.11758 | 2.611% | 33.72775 |  | 2.882% | 32.78952 | 2.835% | 31.39106 | [6 empty] | 2.785% | 10.18478 | 2.734% | 9.86714 |  | 2.945% | 11.45248 | 2.896% | 11.14414 |  | 2.782% | 10.10908 | 2.735% | 9.83177 |  | 2.678% | 11.26159 | 2.63% | 10.88224 |  | 2.532% | 10.43237 | 2.479% | 10.1054 |  | 2.999% | 28.38869 | 2.946% | 27.24484 |  | 2.936% | 28.42066 | 2.891% | 27.27141 |  | 3.173% | 22.99172 | 3.128% | 22.19203 |  | 2.949% | 28.31377 | 2.898% | 26.27402 |  | 2.283% | 13.17009 | 2.235% | 12.70646 |  | 2.213% | 12.85589 | 2.165% | 12.45378 |  | 2.122% | 13.17691 | 2.074% | 12.62586 |  | 2.138% | 12.85282 | 2.089% | 12.36009
2.666% | 35.10057 | 2.614% | 33.71074 |  | 2.893% | 32.74905 | 2.846% | 31.35059 | [6 empty] | 2.786% | 10.19675 | 2.735% | 9.87911 |  | 2.959% | 11.46148 | 2.91% | 11.15314 |  | 2.789% | 10.12119 | 2.742% | 9.84388 |  | 2.687% | 11.27162 | 2.64% | 10.89227 |  | 2.537% | 10.44188 | 2.484% | 10.11491 |  | 3.015% | 28.36912 | 2.963% | 27.22527 |  | 2.951% | 28.39952 | 2.906% | 27.25027 |  | 3.18% | 22.98123 | 3.135% | 22.18154 |  | 2.962% | 28.29944 | 2.91% | 26.25969 |  | 2.29% | 13.19114 | 2.242% | 12.72751 |  | 2.218% | 12.8721 | 2.17% | 12.46999 |  | 2.128% | 13.19639 | 2.08% | 12.64534 |  | 2.137% | 12.87282 | 2.089% | 12.38009
2.676% | 35.0796 | 2.623% | 33.68977 |  | 2.908% | 32.71325 | 2.861% | 31.31479 | [6 empty] | 2.798% | 10.20636 | 2.748% | 9.88872 |  | 2.965% | 11.47303 | 2.916% | 11.16469 |  | 2.797% | 10.13065 | 2.75% | 9.85334 |  | 2.698% | 11.28938 | 2.65% | 10.91003 |  | 2.545% | 10.45572 | 2.492% | 10.12875 |  | 3.02% | 28.34249 | 2.968% | 27.19864 |  | 2.962% | 28.39022 | 2.917% | 27.24097 |  | 3.189% | 22.96511 | 3.144% | 22.16542 |  | 2.97% | 28.29343 | 2.918% | 26.25368 |  | 2.298% | 13.20864 | 2.25% | 12.74501 |  | 2.222% | 12.88927 | 2.173% | 12.48716 |  | 2.137% | 13.21535 | 2.088% | 12.6643 |  | 2.149% | 12.89132 | 2.101% | 12.39859
2.687% | 35.05131 | 2.635% | 33.66148 |  | 2.92% | 32.66387 | 2.873% | 31.26541 | [6 empty] | 2.807% | 10.21503 | 2.757% | 9.89739 |  | 2.973% | 11.48624 | 2.923% | 11.1779 |  | 2.806% | 10.14023 | 2.759% | 9.86292 |  | 2.699% | 11.29985 | 2.651% | 10.9205 |  | 2.555% | 10.46921 | 2.502% | 10.14224 |  | 3.03% | 28.32715 | 2.978% | 27.1833 |  | 2.97% | 28.3725 | 2.925% | 27.22325 |  | 3.205% | 22.96015 | 3.16% | 22.16046 |  | 2.982% | 28.27221 | 2.93% | 26.23246 |  | 2.306% | 13.22499 | 2.258% | 12.76136 |  | 2.228% | 12.91006 | 2.18% | 12.50795 |  | 2.149% | 13.23247 | 2.101% | 12.68142 |  | 2.152% | 12.90746 | 2.104% | 12.41473
2.696% | 35.03128 | 2.643% | 33.64145 |  | 2.929% | 32.62084 | 2.882% | 31.22238 | [6 empty] | 2.814% | 10.22918 | 2.764% | 9.91154 |  | 2.981% | 11.49569 | 2.931% | 11.18735 |  | 2.815% | 10.15084 | 2.769% | 9.87353 |  | 2.709% | 11.31008 | 2.662% | 10.93073 |  | 2.564% | 10.47915 | 2.511% | 10.15218 |  | 3.038% | 28.30567 | 2.986% | 27.16182 |  | 2.985% | 28.34973 | 2.94% | 27.20048 |  | 3.212% | 22.94807 | 3.167% | 22.14838 |  | 2.99% | 28.25867 | 2.938% | 26.21892 |  | 2.305% | 13.24415 | 2.257% | 12.78052 |  | 2.231% | 12.9257 | 2.183% | 12.52359 |  | 2.153% | 13.25163 | 2.104% | 12.70058 |  | 2.159% | 12.9268 | 2.111% | 12.43407
2.704% | 35.01258 | 2.652% | 33.62275 |  | 2.942% | 32.57897 | 2.895% | 31.18051 | [6 empty] | 2.826% | 10.23569 | 2.775% | 9.91805 |  | 2.987% | 11.50959 | 2.938% | 11.20125 |  | 2.824% | 10.16241 | 2.778% | 9.8851 |  | 2.718% | 11.32697 | 2.67% | 10.94762 |  | 2.569% | 10.49227 | 2.516% | 10.1653 |  | 3.05% | 28.27936 | 2.997% | 27.13551 |  | 2.994% | 28.33745 | 2.949% | 27.1882 |  | 3.22% | 22.93217 | 3.175% | 22.13248 |  | 3.003% | 28.24838 | 2.952% | 26.20863 |  | 2.31% | 13.26161 | 2.262% | 12.79798 |  | 2.242% | 12.94355 | 2.194% | 12.54144 |  | 2.16% | 13.27167 | 2.112% | 12.72062 |  | 2.165% | 12.94501 | 2.117% | 12.45228
2.713% | 34.98668 | 2.661% | 33.59685 |  | 2.951% | 32.5247 | 2.904% | 31.12624 | [6 empty] | 2.829% | 10.24775 | 2.779% | 9.93011 |  | 2.999% | 11.52337 | 2.95% | 11.21503 |  | 2.834% | 10.17081 | 2.788% | 9.8935 |  | 2.723% | 11.33431 | 2.675% | 10.95496 |  | 2.572% | 10.50375 | 2.519% | 10.17678 |  | 3.065% | 28.25775 | 3.013% | 27.1139 |  | 3.006% | 28.32056 | 2.961% | 27.17131 |  | 3.231% | 22.92659 | 3.186% | 22.1269 |  | 3.013% | 28.22663 | 2.961% | 26.18688 |  | 2.316% | 13.27799 | 2.268% | 12.81436 |  | 2.254% | 12.96295 | 2.205% | 12.56084 |  | 2.165% | 13.28744 | 2.117% | 12.73639 |  | 2.169% | 12.96034 | 2.121% | 12.46761
2.721% | 34.9654 | 2.668% | 33.57557 |  | 2.957% | 32.47672 | 2.91% | 31.07826 | [6 empty] | 2.833% | 10.25781 | 2.782% | 9.94017 |  | 3.007% | 11.53249 | 2.958% | 11.22415 |  | 2.84% | 10.18069 | 2.794% | 9.90338 |  | 2.729% | 11.34861 | 2.682% | 10.96926 |  | 2.583% | 10.51522 | 2.53% | 10.18825 |  | 3.077% | 28.23714 | 3.025% | 27.09329 |  | 3.015% | 28.29693 | 2.97% | 27.14768 |  | 3.238% | 22.91571 | 3.193% | 22.11602 |  | 3.021% | 28.21235 | 2.969% | 26.1726 |  | 2.324% | 13.2978 | 2.276% | 12.83417 |  | 2.258% | 12.97874 | 2.21% | 12.57663 |  | 2.172% | 13.30663 | 2.124% | 12.75558 |  | 2.176% | 12.98001 | 2.127% | 12.48728
2.735% | 34.94776 | 2.683% | 33.55793 |  | 2.981% | 32.42773 | 2.934% | 31.02927 | [6 empty] | 2.845% | 10.26571 | 2.795% | 9.94807 |  | 3.011% | 11.54299 | 2.962% | 11.23465 |  | 2.846% | 10.19195 | 2.799% | 9.91464 |  | 2.734% | 11.36098 | 2.686% | 10.98163 |  | 2.59% | 10.52839 | 2.538% | 10.20142 |  | 3.086% | 28.20482 | 3.034% | 27.06097 |  | 3.025% | 28.28221 | 2.98% | 27.13296 |  | 3.251% | 22.89738 | 3.206% | 22.09769 |  | 3.033% | 28.20195 | 2.981% | 26.1622 |  | 2.333% | 13.31424 | 2.285% | 12.85061 |  | 2.264% | 12.99625 | 2.215% | 12.59414 |  | 2.177% | 13.32531 | 2.129% | 12.77426 |  | 2.18% | 12.99785 | 2.131% | 12.50512
2.75% | 34.92671 | 2.698% | 33.53688 |  | 2.991% | 32.36086 | 2.944% | 30.9624 | [6 empty] | 2.857% | 10.2762 | 2.806% | 9.95856 |  | 3.023% | 11.55726 | 2.973% | 11.24892 |  | 2.856% | 10.20046 | 2.809% | 9.92315 |  | 2.747% | 11.37079 | 2.699% | 10.99144 |  | 2.595% | 10.5397 | 2.543% | 10.21273 |  | 3.098% | 28.17688 | 3.046% | 27.03303 |  | 3.033% | 28.26343 | 2.988% | 27.11418 |  | 3.26% | 22.8897 | 3.215% | 22.09001 |  | 3.046% | 28.17765 | 2.995% | 26.1379 |  | 2.332% | 13.33001 | 2.284% | 12.86638 |  | 2.269% | 13.01593 | 2.221% | 12.61382 |  | 2.177% | 13.34182 | 2.129% | 12.79077 |  | 2.188% | 13.0156 | 2.139% | 12.52287
2.757% | 34.90087 | 2.705% | 33.51104 |  | 3.004% | 32.30536 | 2.957% | 30.9069 | [6 empty] | 2.859% | 10.28885 | 2.808% | 9.97121 |  | 3.028% | 11.56909 | 2.979% | 11.26075 |  | 2.86% | 10.20811 | 2.813% | 9.9308 |  | 2.758% | 11.38389 | 2.71% | 11.00454 |  | 2.599% | 10.55414 | 2.547% | 10.22717 |  | 3.111% | 28.14759 | 3.059% | 27.00374 |  | 3.044% | 28.24029 | 2.999% | 27.09104 |  | 3.271% | 22.88044 | 3.225% | 22.08075 |  | 3.056% | 28.16416 | 3.004% | 26.12441 |  | 2.344% | 13.34894 | 2.296% | 12.88531 |  | 2.271% | 13.03005 | 2.223% | 12.62794 |  | 2.187% | 13.35974 | 2.138% | 12.80869 |  | 2.193% | 13.03229 | 2.145% | 12.53956
2.767% | 34.88338 | 2.715% | 33.49355 |  | 3.023% | 32.24118 | 2.976% | 30.84272 | [6 empty] | 2.87% | 10.30051 | 2.819% | 9.98287 |  | 3.039% | 11.58058 | 2.989% | 11.27224 |  | 2.868% | 10.22144 | 2.822% | 9.94413 |  | 2.758% | 11.39443 | 2.71% | 11.01508 |  | 2.611% | 10.56514 | 2.558% | 10.23817 |  | 3.124% | 28.10975 | 3.072% | 26.9659 |  | 3.046% | 28.22153 | 3.001% | 27.07228 |  | 3.279% | 22.86044 | 3.234% | 22.06075 |  | 3.065% | 28.14851 | 3.013% | 26.10876 |  | 2.349% | 13.36693 | 2.301% | 12.9033 |  | 2.279% | 13.04928 | 2.231% | 12.64717 |  | 2.192% | 13.37954 | 2.144% | 12.82849 |  | 2.205% | 13.05078 | 2.156% | 12.55805
2.773% | 34.86445 | 2.721% | 33.47462 |  | 3.031% | 32.16561 | 2.984% | 30.76715 | [6 empty] | 2.87% | 10.30851 | 2.819% | 9.99087 |  | 3.045% | 11.59282 | 2.996% | 11.28448 |  | 2.874% | 10.22793 | 2.828% | 9.95062 |  | 2.768% | 11.4056 | 2.721% | 11.02625 |  | 2.616% | 10.57806 | 2.563% | 10.25109 |  | 3.137% | 28.06332 | 3.085% | 26.91947 |  | 3.065% | 28.20506 | 3.02% | 27.05581 |  | 3.29% | 22.85197 | 3.244% | 22.05228 |  | 3.072% | 28.12425 | 3.02% | 26.0845 |  | 2.356% | 13.3819 | 2.308% | 12.91827 |  | 2.283% | 13.06723 | 2.235% | 12.66512 |  | 2.197% | 13.39616 | 2.148% | 12.84511 |  | 2.206% | 13.06777 | 2.158% | 12.57504
2.78% | 34.8372 | 2.728% | 33.44737 |  | 3.047% | 32.09468 | 3% | 30.69622 | [6 empty] | 2.882% | 10.31896 | 2.831% | 10.00132 |  | 3.053% | 11.60577 | 3.004% | 11.29743 |  | 2.884% | 10.23858 | 2.838% | 9.96127 |  | 2.773% | 11.4222 | 2.725% | 11.04285 |  | 2.626% | 10.59096 | 2.573% | 10.26399 |  | 3.146% | 28.01268 | 3.094% | 26.86883 |  | 3.075% | 28.17789 | 3.03% | 27.02864 |  | 3.304% | 22.84089 | 3.258% | 22.0412 |  | 3.087% | 28.10975 | 3.035% | 26.07 |  | 2.361% | 13.40075 | 2.313% | 12.93712 |  | 2.289% | 13.08323 | 2.241% | 12.68112 |  | 2.204% | 13.41399 | 2.155% | 12.86294 |  | 2.214% | 13.08359 | 2.166% | 12.59086
2.789% | 34.82033 | 2.737% | 33.4305 |  | 3.055% | 32.01337 | 3.008% | 30.61491 | [6 empty] | 2.888% | 10.32712 | 2.838% | 10.00948 |  | 3.06% | 11.61521 | 3.01% | 11.30687 |  | 2.893% | 10.25066 | 2.846% | 9.97335 |  | 2.786% | 11.42989 | 2.738% | 11.05054 |  | 2.631% | 10.60662 | 2.578% | 10.27965 |  | 3.158% | 27.94038 | 3.106% | 26.79653 |  | 3.087% | 28.15548 | 3.042% | 27.00623 |  | 3.313% | 22.82305 | 3.268% | 22.02336 |  | 3.095% | 28.09042 | 3.043% | 26.05067 |  | 2.366% | 13.41815 | 2.318% | 12.95452 |  | 2.299% | 13.10065 | 2.251% | 12.69854 |  | 2.21% | 13.43255 | 2.161% | 12.8815 |  | 2.215% | 13.10196 | 2.166% | 12.60923
2.798% | 34.80379 | 2.746% | 33.41396 |  | 3.069% | 31.91404 | 3.022% | 30.51558 | [6 empty] | 2.9% | 10.33729 | 2.85% | 10.01965 |  | 3.069% | 11.62989 | 3.02% | 11.32155 |  | 2.9% | 10.25974 | 2.854% | 9.98243 |  | 2.786% | 11.44234 | 2.738% | 11.06299 |  | 2.64% | 10.61506 | 2.587% | 10.28809 | [6 empty] | 3.091% | 28.13874 | 3.046% | 26.98949 |  | 3.32% | 22.81128 | 3.275% | 22.01159 |  | 3.104% | 28.06244 | 3.052% | 26.02269 |  | 2.375% | 13.43385 | 2.327% | 12.97022 |  | 2.302% | 13.11916 | 2.254% | 12.71705 |  | 2.217% | 13.44837 | 2.168% | 12.89732 |  | 2.222% | 13.12039 | 2.174% | 12.62766
2.807% | 34.77544 | 2.755% | 33.38561 |  | 3.09% | 31.81676 | 3.042% | 30.4183 | [6 empty] | 2.904% | 10.35009 | 2.853% | 10.03245 |  | 3.081% | 11.64027 | 3.031% | 11.33193 |  | 2.908% | 10.26971 | 2.862% | 9.9924 |  | 2.795% | 11.45436 | 2.747% | 11.07501 |  | 2.642% | 10.62665 | 2.589% | 10.29968 | [6 empty] | 3.108% | 28.10873 | 3.063% | 26.95948 |  | 3.328% | 22.79973 | 3.283% | 22.00004 |  | 3.115% | 28.04827 | 3.063% | 26.00852 |  | 2.379% | 13.4508 | 2.331% | 12.98717 |  | 2.306% | 13.1341 | 2.258% | 12.73199 |  | 2.218% | 13.466 | 2.17% | 12.91495 |  | 2.229% | 13.13486 | 2.181% | 12.64213
2.822% | 34.75695 | 2.77% | 33.36712 |  | 3.109% | 31.69135 | 3.062% | 30.29289 | [6 empty] | 2.914% | 10.35658 | 2.863% | 10.03894 |  | 3.085% | 11.649 | 3.036% | 11.34066 |  | 2.916% | 10.2787 | 2.869% | 10.00139 |  | 2.801% | 11.46688 | 2.754% | 11.08753 |  | 2.648% | 10.64107 | 2.596% | 10.3141 | [6 empty] | 3.116% | 28.08088 | 3.071% | 26.93163 |  | 3.337% | 22.78091 | 3.292% | 21.98122 |  | 3.129% | 28.02497 | 3.078% | 25.98522 |  | 2.384% | 13.47001 | 2.336% | 13.00638 |  | 2.313% | 13.15398 | 2.265% | 12.75187 |  | 2.226% | 13.48569 | 2.178% | 12.93464 |  | 2.235% | 13.15458 | 2.186% | 12.66185
2.834% | 34.74048 | 2.782% | 33.35065 |  | 3.139% | 31.52407 | 3.092% | 30.12561 | [6 empty] | 2.921% | 10.36584 | 2.87% | 10.0482 |  | 3.096% | 11.66219 | 3.047% | 11.35385 |  | 2.923% | 10.28801 | 2.876% | 10.0107 |  | 2.812% | 11.47796 | 2.765% | 11.09861 |  | 2.657% | 10.64913 | 2.604% | 10.32216 | [6 empty] | 3.12% | 28.05676 | 3.075% | 26.90751 |  | 3.35% | 22.76526 | 3.305% | 21.96557 |  | 3.137% | 27.99519 | 3.085% | 25.95544 |  | 2.391% | 13.48484 | 2.343% | 13.02121 |  | 2.323% | 13.16954 | 2.274% | 12.76743 |  | 2.236% | 13.50081 | 2.187% | 12.94976 |  | 2.241% | 13.17244 | 2.193% | 12.67971
2.841% | 34.71091 | 2.789% | 33.32108 |  | 3.197% | 31.22588 | 3.15% | 29.82742 | [6 empty] | 2.933% | 10.3739 | 2.882% | 10.05626 |  | 3.102% | 11.67723 | 3.053% | 11.36889 |  | 2.932% | 10.29575 | 2.885% | 10.01844 |  | 2.821% | 11.49086 | 2.773% | 11.11151 |  | 2.661% | 10.6611 | 2.609% | 10.33413 | [6 empty] | 3.135% | 28.02706 | 3.09% | 26.87781 |  | 3.359% | 22.75335 | 3.314% | 21.95366 |  | 3.149% | 27.97777 | 3.097% | 25.93802 |  | 2.402% | 13.50231 | 2.354% | 13.03868 |  | 2.327% | 13.18546 | 2.279% | 12.78335 |  | 2.244% | 13.51873 | 2.196% | 12.96768 |  | 2.246% | 13.18846 | 2.198% | 12.69573
2.851% | 34.69073 | 2.798% | 33.3009 | [11 empty] | 2.936% | 10.38219 | 2.885% | 10.06455 |  | 3.107% | 11.68275 | 3.058% | 11.37441 |  | 2.936% | 10.30589 | 2.89% | 10.02858 |  | 2.825% | 11.50079 | 2.778% | 11.12144 |  | 2.667% | 10.67541 | 2.614% | 10.34844 | [6 empty] | 3.142% | 27.99052 | 3.097% | 26.84127 |  | 3.368% | 22.73538 | 3.323% | 21.93569 |  | 3.156% | 27.94797 | 3.104% | 25.90822 |  | 2.402% | 13.52064 | 2.354% | 13.05701 |  | 2.337% | 13.20389 | 2.288% | 12.80178 |  | 2.25% | 13.53812 | 2.201% | 12.98707 |  | 2.251% | 13.20731 | 2.203% | 12.71458
2.858% | 34.67878 | 2.806% | 33.28895 | [11 empty] | 2.947% | 10.39584 | 2.896% | 10.0782 |  | 3.118% | 11.69541 | 3.069% | 11.38707 |  | 2.948% | 10.31595 | 2.902% | 10.03864 |  | 2.833% | 11.50985 | 2.786% | 11.1305 |  | 2.672% | 10.68538 | 2.619% | 10.35841 | [6 empty] | 3.158% | 27.95872 | 3.113% | 26.80947 |  | 3.382% | 22.71519 | 3.336% | 21.9155 |  | 3.172% | 27.91137 | 3.121% | 25.87162 |  | 2.41% | 13.53616 | 2.362% | 13.07253 |  | 2.339% | 13.22055 | 2.291% | 12.81844 |  | 2.251% | 13.55297 | 2.202% | 13.00192 |  | 2.259% | 13.22413 | 2.211% | 12.7314
2.866% | 34.64828 | 2.814% | 33.25845 | [11 empty] | 2.956% | 10.40313 | 2.905% | 10.08549 |  | 3.125% | 11.71004 | 3.076% | 11.4017 |  | 2.954% | 10.32342 | 2.907% | 10.04611 |  | 2.841% | 11.52211 | 2.794% | 11.14276 |  | 2.681% | 10.69633 | 2.628% | 10.36936 | [6 empty] | 3.166% | 27.92232 | 3.121% | 26.77307 |  | 3.393% | 22.70114 | 3.348% | 21.90145 |  | 3.178% | 27.88498 | 3.126% | 25.84523 |  | 2.419% | 13.55234 | 2.371% | 13.08871 |  | 2.342% | 13.2345 | 2.294% | 12.83239 |  | 2.257% | 13.57191 | 2.209% | 13.02086 |  | 2.264% | 13.23983 | 2.216% | 12.7471
2.876% | 34.62674 | 2.824% | 33.23691 | [11 empty] | 2.966% | 10.41311 | 2.915% | 10.09547 |  | 3.134% | 11.71793 | 3.085% | 11.40959 |  | 2.962% | 10.33697 | 2.915% | 10.05966 |  | 2.85% | 11.53408 | 2.803% | 11.15473 |  | 2.69% | 10.70685 | 2.637% | 10.37988 | [6 empty] | 3.181% | 27.8744 | 3.136% | 26.72515 |  | 3.401% | 22.68431 | 3.356% | 21.88462 |  | 3.19% | 27.84978 | 3.138% | 25.81003 |  | 2.425% | 13.57253 | 2.377% | 13.1089 |  | 2.349% | 13.2545 | 2.301% | 12.85239 |  | 2.262% | 13.58998 | 2.214% | 13.03893 |  | 2.272% | 13.25643 | 2.224% | 12.7637
2.882% | 34.61476 | 2.83% | 33.22493 | [11 empty] | 2.968% | 10.42268 | 2.918% | 10.10504 |  | 3.141% | 11.72856 | 3.091% | 11.42022 |  | 2.969% | 10.34503 | 2.922% | 10.06772 |  | 2.851% | 11.54345 | 2.803% | 11.1641 |  | 2.691% | 10.72013 | 2.638% | 10.39316 | [6 empty] | 3.179% | 27.82592 | 3.133% | 26.67667 |  | 3.414% | 22.65931 | 3.369% | 21.85962 |  | 3.203% | 27.80545 | 3.151% | 25.7657 |  | 2.431% | 13.58711 | 2.383% | 13.12348 |  | 2.356% | 13.26958 | 2.308% | 12.86747 |  | 2.267% | 13.60336 | 2.219% | 13.05231 |  | 2.277% | 13.27572 | 2.229% | 12.78299
2.892% | 34.58705 | 2.84% | 33.19722 | [11 empty] | 2.975% | 10.43002 | 2.924% | 10.11238 |  | 3.151% | 11.74345 | 3.102% | 11.43511 |  | 2.981% | 10.35076 | 2.934% | 10.07345 |  | 2.862% | 11.55559 | 2.814% | 11.17624 |  | 2.702% | 10.73178 | 2.649% | 10.40481 | [6 empty] | 3.199% | 27.77375 | 3.154% | 26.6245 |  | 3.425% | 22.64083 | 3.38% | 21.84114 |  | 3.21% | 27.76587 | 3.158% | 25.72612 |  | 2.44% | 13.60367 | 2.392% | 13.14004 |  | 2.359% | 13.28559 | 2.311% | 12.88348 |  | 2.271% | 13.62327 | 2.222% | 13.07222 |  | 2.28% | 13.29071 | 2.232% | 12.79798
2.897% | 34.56592 | 2.844% | 33.17609 | [11 empty] | 2.979% | 10.43917 | 2.928% | 10.12153 |  | 3.156% | 11.7518 | 3.106% | 11.44346 |  | 2.989% | 10.3609 | 2.943% | 10.08359 |  | 2.872% | 11.56469 | 2.824% | 11.18534 |  | 2.706% | 10.74108 | 2.654% | 10.41411 | [6 empty] | 3.211% | 27.70054 | 3.166% | 26.55129 |  | 3.436% | 22.62245 | 3.391% | 21.82276 |  | 3.223% | 27.71944 | 3.171% | 25.67969 |  | 2.441% | 13.62134 | 2.393% | 13.15771 |  | 2.369% | 13.30373 | 2.321% | 12.90162 |  | 2.274% | 13.63993 | 2.225% | 13.08888 |  | 2.293% | 13.30768 | 2.245% | 12.81495
2.917% | 34.55309 | 2.865% | 33.16326 | [11 empty] | 2.993% | 10.449 | 2.942% | 10.13136 |  | 3.166% | 11.76265 | 3.117% | 11.45431 |  | 2.998% | 10.37203 | 2.951% | 10.09472 |  | 2.878% | 11.57681 | 2.83% | 11.19746 |  | 2.711% | 10.7547 | 2.658% | 10.42773 | [6 empty] | 3.214% | 27.61877 | 3.169% | 26.46952 |  | 3.444% | 22.58819 | 3.399% | 21.7885 |  | 3.232% | 27.65602 | 3.18% | 25.61627 |  | 2.449% | 13.638 | 2.401% | 13.17437 |  | 2.374% | 13.32162 | 2.326% | 12.91951 |  | 2.283% | 13.65443 | 2.235% | 13.10338 |  | 2.296% | 13.32617 | 2.248% | 12.83344
2.927% | 34.52492 | 2.874% | 33.13509 | [11 empty] | 3% | 10.45991 | 2.949% | 10.14227 |  | 3.176% | 11.77637 | 3.127% | 11.46803 |  | 2.999% | 10.37694 | 2.953% | 10.09963 |  | 2.884% | 11.58853 | 2.836% | 11.20918 |  | 2.716% | 10.76553 | 2.664% | 10.43856 | [6 empty] | 3.228% | 27.51286 | 3.183% | 26.36361 |  | 3.457% | 22.56137 | 3.412% | 21.76168 |  | 3.243% | 27.59794 | 3.191% | 25.55819 |  | 2.452% | 13.65263 | 2.404% | 13.189 |  | 2.378% | 13.33431 | 2.33% | 12.9322 |  | 2.29% | 13.67414 | 2.241% | 13.12309 |  | 2.303% | 13.34252 | 2.255% | 12.84979
2.936% | 34.5037 | 2.883% | 33.11387 | [11 empty] | 3.013% | 10.46707 | 2.962% | 10.14943 |  | 3.183% | 11.78389 | 3.134% | 11.47555 |  | 3.008% | 10.38766 | 2.961% | 10.11035 |  | 2.896% | 11.59977 | 2.848% | 11.22042 |  | 2.722% | 10.77454 | 2.67% | 10.44757 | [6 empty] | 3.247% | 27.34144 | 3.202% | 26.19219 |  | 3.47% | 22.53399 | 3.425% | 21.7343 |  | 3.255% | 27.52745 | 3.203% | 25.4877 |  | 2.461% | 13.67057 | 2.413% | 13.20694 |  | 2.385% | 13.35315 | 2.336% | 12.95104 |  | 2.3% | 13.69208 | 2.251% | 13.14103 |  | 2.306% | 13.35784 | 2.258% | 12.86511
2.935% | 34.48863 | 2.883% | 33.0988 | [11 empty] | 3.014% | 10.47547 | 2.963% | 10.15783 |  | 3.189% | 11.79625 | 3.14% | 11.48791 |  | 3.016% | 10.39672 | 2.97% | 10.11941 |  | 2.894% | 11.6092 | 2.846% | 11.22985 |  | 2.73% | 10.78827 | 2.678% | 10.4613 | [11 empty] | 3.482% | 22.49039 | 3.437% | 21.6907 |  | 3.263% | 27.43754 | 3.211% | 25.39779 |  | 2.466% | 13.6877 | 2.418% | 13.22407 |  | 2.391% | 13.3691 | 2.342% | 12.96699 |  | 2.306% | 13.70464 | 2.258% | 13.15359 |  | 2.312% | 13.3779 | 2.264% | 12.88517
2.948% | 34.46092 | 2.896% | 33.07109 | [11 empty] | 3.022% | 10.48604 | 2.971% | 10.1684 |  | 3.2% | 11.80775 | 3.151% | 11.49941 |  | 3.024% | 10.40692 | 2.978% | 10.12961 |  | 2.903% | 11.61755 | 2.855% | 11.2382 |  | 2.738% | 10.79892 | 2.685% | 10.47195 | [11 empty] | 3.496% | 22.45001 | 3.451% | 21.65032 |  | 3.274% | 27.34299 | 3.222% | 25.30324 |  | 2.472% | 13.70309 | 2.425% | 13.23946 |  | 2.401% | 13.38426 | 2.352% | 12.98215 |  | 2.312% | 13.72466 | 2.263% | 13.17361 |  | 2.319% | 13.39149 | 2.271% | 12.89876
2.957% | 34.4426 | 2.904% | 33.05277 | [11 empty] | 3.034% | 10.49545 | 2.983% | 10.17781 |  | 3.206% | 11.81366 | 3.157% | 11.50532 |  | 3.032% | 10.41603 | 2.986% | 10.13872 |  | 2.915% | 11.63169 | 2.867% | 11.25234 |  | 2.745% | 10.80663 | 2.692% | 10.47966 | [11 empty] | 3.511% | 22.40805 | 3.466% | 21.60836 |  | 3.286% | 27.23276 | 3.234% | 25.19301 |  | 2.474% | 13.72029 | 2.426% | 13.25666 |  | 2.41% | 13.40137 | 2.361% | 12.99926 |  | 2.317% | 13.74085 | 2.268% | 13.1898 |  | 2.327% | 13.40926 | 2.278% | 12.91653
2.961% | 34.42522 | 2.908% | 33.03539 | [11 empty] | 3.037% | 10.50011 | 2.986% | 10.18247 |  | 3.216% | 11.82706 | 3.167% | 11.51872 |  | 3.04% | 10.42492 | 2.993% | 10.14761 |  | 2.922% | 11.64305 | 2.875% | 11.2637 |  | 2.75% | 10.82103 | 2.698% | 10.49406 | [11 empty] | 3.525% | 22.34554 | 3.48% | 21.54585 |  | 3.292% | 27.09325 | 3.24% | 25.0535 |  | 2.488% | 13.73824 | 2.44% | 13.27461 |  | 2.415% | 13.41884 | 2.367% | 13.01673 |  | 2.319% | 13.75659 | 2.271% | 13.20554 |  | 2.331% | 13.42662 | 2.283% | 12.93389
2.973% | 34.39556 | 2.921% | 33.00573 | [11 empty] | 3.043% | 10.51262 | 2.993% | 10.19498 |  | 3.223% | 11.8366 | 3.174% | 11.52826 |  | 3.047% | 10.43357 | 3.001% | 10.15626 |  | 2.929% | 11.65111 | 2.881% | 11.27176 |  | 2.758% | 10.83066 | 2.705% | 10.50369 | [11 empty] | 3.541% | 22.28115 | 3.496% | 21.48146 |  | 3.304% | 26.92962 | 3.253% | 24.88987 |  | 2.495% | 13.75224 | 2.447% | 13.28861 |  | 2.419% | 13.43312 | 2.37% | 13.03101 |  | 2.328% | 13.7742 | 2.279% | 13.22315 |  | 2.342% | 13.44122 | 2.293% | 12.94849
2.983% | 34.37724 | 2.931% | 32.98741 | [11 empty] | 3.055% | 10.51986 | 3.004% | 10.20222 |  | 3.23% | 11.84488 | 3.181% | 11.53654 |  | 3.052% | 10.44087 | 3.005% | 10.16356 |  | 2.932% | 11.66287 | 2.884% | 11.28352 |  | 2.764% | 10.83867 | 2.711% | 10.5117 | [11 empty] | 3.555% | 22.21452 | 3.51% | 21.41483 |  | 3.318% | 26.72611 | 3.266% | 24.68636 |  | 2.499% | 13.76861 | 2.451% | 13.30498 |  | 2.425% | 13.45085 | 2.376% | 13.04874 |  | 2.336% | 13.79156 | 2.287% | 13.24051 |  | 2.342% | 13.45872 | 2.294% | 12.96599
2.995% | 34.35752 | 2.943% | 32.96769 | [11 empty] | 3.065% | 10.5294 | 3.015% | 10.21176 |  | 3.241% | 11.85901 | 3.192% | 11.55067 |  | 3.063% | 10.45336 | 3.016% | 10.17605 |  | 2.945% | 11.67488 | 2.898% | 11.29553 |  | 2.773% | 10.85362 | 2.72% | 10.52665 | [11 empty] | 3.57% | 22.11928 | 3.525% | 21.31959 |  | 3.328% | 26.39246 | 3.276% | 24.35271 |  | 2.505% | 13.78707 | 2.457% | 13.32344 |  | 2.429% | 13.46709 | 2.38% | 13.06498 |  | 2.338% | 13.80529 | 2.289% | 13.25424 |  | 2.349% | 13.477 | 2.301% | 12.98427
3.005% | 34.32843 | 2.952% | 32.9386 | [11 empty] | 3.067% | 10.53825 | 3.017% | 10.22061 |  | 3.251% | 11.86765 | 3.202% | 11.55931 |  | 3.07% | 10.45731 | 3.023% | 10.18 |  | 2.944% | 11.684 | 2.897% | 11.30465 |  | 2.779% | 10.8633 | 2.726% | 10.53633 | [11 empty] | 3.587% | 22.01947 | 3.542% | 21.21978 | [6 empty] | 2.51% | 13.80086 | 2.462% | 13.33723 |  | 2.435% | 13.48307 | 2.387% | 13.08096 |  | 2.34% | 13.82318 | 2.292% | 13.27213 |  | 2.356% | 13.48959 | 2.308% | 12.99686
3.014% | 34.31136 | 2.961% | 32.92153 | [11 empty] | 3.08% | 10.54628 | 3.029% | 10.22864 |  | 3.259% | 11.87861 | 3.21% | 11.57027 |  | 3.079% | 10.46635 | 3.033% | 10.18904 |  | 2.964% | 11.69549 | 2.916% | 11.31614 |  | 2.784% | 10.87175 | 2.731% | 10.54478 | [11 empty] | 3.607% | 21.90669 | 3.562% | 21.107 | [6 empty] | 2.515% | 13.81729 | 2.467% | 13.35366 |  | 2.441% | 13.49731 | 2.393% | 13.0952 |  | 2.347% | 13.83916 | 2.298% | 13.28811 |  | 2.362% | 13.50877 | 2.314% | 13.01604
3.018% | 34.29035 | 2.966% | 32.90052 | [11 empty] | 3.086% | 10.55467 | 3.035% | 10.23703 |  | 3.268% | 11.89059 | 3.219% | 11.58225 |  | 3.088% | 10.47896 | 3.041% | 10.20165 |  | 2.971% | 11.70352 | 2.924% | 11.32417 |  | 2.787% | 10.88529 | 2.734% | 10.55832 | [11 empty] | 3.63% | 21.76199 | 3.585% | 20.9623 | [6 empty] | 2.525% | 13.83472 | 2.477% | 13.37109 |  | 2.452% | 13.51519 | 2.404% | 13.11308 |  | 2.355% | 13.85656 | 2.307% | 13.30551 |  | 2.368% | 13.52398 | 2.32% | 13.03125
3.024% | 34.26139 | 2.971% | 32.87156 | [11 empty] | 3.089% | 10.56238 | 3.039% | 10.24474 |  | 3.276% | 11.90121 | 3.227% | 11.59287 |  | 3.096% | 10.48353 | 3.05% | 10.20622 |  | 2.974% | 11.71374 | 2.927% | 11.33439 |  | 2.798% | 10.89672 | 2.745% | 10.56975 | [11 empty] | 3.655% | 21.58832 | 3.609% | 20.78863 | [6 empty] | 2.528% | 13.84981 | 2.48% | 13.38618 |  | 2.45% | 13.52951 | 2.402% | 13.1274 |  | 2.365% | 13.87151 | 2.316% | 13.32046 |  | 2.374% | 13.53894 | 2.326% | 13.04621
3.035% | 34.24593 | 2.982% | 32.8561 | [11 empty] | 3.1% | 10.57274 | 3.049% | 10.2551 |  | 3.282% | 11.90638 | 3.233% | 11.59804 |  | 3.102% | 10.49696 | 3.055% | 10.21965 |  | 2.977% | 11.72306 | 2.93% | 11.34371 |  | 2.805% | 10.90601 | 2.752% | 10.57904 | [11 empty] | 3.699% | 21.35407 | 3.654% | 20.55438 | [6 empty] | 2.532% | 13.86492 | 2.484% | 13.40129 |  | 2.46% | 13.54521 | 2.411% | 13.1431 |  | 2.371% | 13.89008 | 2.322% | 13.33903 |  | 2.381% | 13.55604 | 2.333% | 13.06331
3.039% | 34.22134 | 2.987% | 32.83151 | [11 empty] | 3.112% | 10.57949 | 3.061% | 10.26185 |  | 3.289% | 11.92125 | 3.24% | 11.61291 |  | 3.11% | 10.50381 | 3.063% | 10.2265 |  | 2.993% | 11.73544 | 2.945% | 11.35609 |  | 2.823% | 10.91674 | 2.77% | 10.58977 | [11 empty] | 4.492% | 20.9961 | 4.447% | 20.19641 | [6 empty] | 2.539% | 13.88353 | 2.491% | 13.4199 |  | 2.468% | 13.56241 | 2.42% | 13.1603 |  | 2.379% | 13.90544 | 2.33% | 13.35439 |  | 2.386% | 13.57179 | 2.338% | 13.07906
3.054% | 34.1893 | 3.002% | 32.79947 | [11 empty] | 3.119% | 10.58995 | 3.069% | 10.27231 |  | 3.3% | 11.92802 | 3.251% | 11.61968 |  | 3.119% | 10.51042 | 3.072% | 10.23311 |  | 2.994% | 11.74395 | 2.946% | 11.3646 |  | 2.819% | 10.92812 | 2.766% | 10.60115 | [21 empty] | 2.548% | 13.89654 | 2.5% | 13.43291 |  | 2.474% | 13.57882 | 2.426% | 13.17671 |  | 2.383% | 13.92039 | 2.334% | 13.36934 |  | 2.393% | 13.58535 | 2.345% | 13.09262
3.06% | 34.17327 | 3.008% | 32.78344 | [11 empty] | 3.127% | 10.59704 | 3.076% | 10.2794 |  | 3.302% | 11.93667 | 3.253% | 11.62833 |  | 3.128% | 10.52029 | 3.082% | 10.24298 |  | 3.008% | 11.75489 | 2.961% | 11.37554 |  | 2.829% | 10.93653 | 2.776% | 10.60956 | [21 empty] | 2.553% | 13.9128 | 2.505% | 13.44917 |  | 2.483% | 13.59269 | 2.435% | 13.19058 |  | 2.391% | 13.93808 | 2.343% | 13.38703 |  | 2.397% | 13.60459 | 2.349% | 13.11186
3.07% | 34.14518 | 3.018% | 32.75535 | [11 empty] | 3.132% | 10.60626 | 3.081% | 10.28862 |  | 3.313% | 11.95161 | 3.263% | 11.64327 |  | 3.136% | 10.52759 | 3.09% | 10.25028 |  | 3.013% | 11.76724 | 2.966% | 11.38789 |  | 2.833% | 10.94742 | 2.78% | 10.62045 | [21 empty] | 2.563% | 13.92988 | 2.515% | 13.46625 |  | 2.491% | 13.60997 | 2.443% | 13.20786 |  | 2.396% | 13.95472 | 2.347% | 13.40367 |  | 2.404% | 13.61927 | 2.355% | 13.12654
3.08% | 34.11252 | 3.028% | 32.72269 | [11 empty] | 3.143% | 10.61085 | 3.092% | 10.29321 |  | 3.323% | 11.96078 | 3.274% | 11.65244 |  | 3.144% | 10.53484 | 3.098% | 10.25753 |  | 3.025% | 11.77575 | 2.978% | 11.3964 |  | 2.838% | 10.95928 | 2.785% | 10.63231 | [21 empty] | 2.566% | 13.94334 | 2.518% | 13.47971 |  | 2.494% | 13.62604 | 2.446% | 13.22393 |  | 2.402% | 13.96775 | 2.354% | 13.4167 |  | 2.406% | 13.63452 | 2.358% | 13.14179
3.092% | 34.09487 | 3.039% | 32.70504 | [11 empty] | 3.146% | 10.62329 | 3.095% | 10.30565 |  | 3.325% | 11.96851 | 3.276% | 11.66017 |  | 3.151% | 10.54255 | 3.104% | 10.26524 |  | 3.03% | 11.78601 | 2.983% | 11.40666 |  | 2.852% | 10.96877 | 2.799% | 10.6418 | [21 empty] | 2.573% | 13.95947 | 2.525% | 13.49584 |  | 2.5% | 13.63974 | 2.452% | 13.23763 |  | 2.403% | 13.98675 | 2.354% | 13.4357 |  | 2.415% | 13.65175 | 2.367% | 13.15902
3.098% | 34.06764 | 3.046% | 32.67781 | [11 empty] | 3.156% | 10.62994 | 3.105% | 10.3123 |  | 3.337% | 11.97667 | 3.288% | 11.66833 |  | 3.159% | 10.55465 | 3.113% | 10.27734 |  | 3.037% | 11.79586 | 2.99% | 11.41651 |  | 2.852% | 10.97873 | 2.799% | 10.65176 | [21 empty] | 2.577% | 13.97706 | 2.529% | 13.51343 |  | 2.505% | 13.65622 | 2.457% | 13.25411 |  | 2.412% | 14.00336 | 2.363% | 13.45231 |  | 2.422% | 13.66783 | 2.374% | 13.1751
3.104% | 34.03534 | 3.052% | 32.64551 | [11 empty] | 3.164% | 10.63625 | 3.114% | 10.31861 |  | 3.35% | 11.98706 | 3.301% | 11.67872 |  | 3.166% | 10.56011 | 3.119% | 10.2828 |  | 3.045% | 11.80701 | 2.998% | 11.42766 |  | 2.859% | 10.99046 | 2.806% | 10.66349 | [21 empty] | 2.586% | 13.99027 | 2.538% | 13.52664 |  | 2.514% | 13.67294 | 2.465% | 13.27083 |  | 2.419% | 14.0176 | 2.37% | 13.46655 |  | 2.43% | 13.68172 | 2.382% | 13.18899
3.111% | 34.01246 | 3.058% | 32.62263 | [11 empty] | 3.171% | 10.64771 | 3.12% | 10.33007 |  | 3.351% | 11.99757 | 3.302% | 11.68923 |  | 3.175% | 10.56854 | 3.129% | 10.29123 |  | 3.048% | 11.81624 | 3% | 11.43689 |  | 2.871% | 10.99952 | 2.818% | 10.67255 | [21 empty] | 2.589% | 14.00657 | 2.541% | 13.54294 |  | 2.519% | 13.68631 | 2.47% | 13.2842 |  | 2.427% | 14.03363 | 2.378% | 13.48258 |  | 2.436% | 13.69764 | 2.388% | 13.20491
3.115% | 33.98453 | 3.063% | 32.5947 | [11 empty] | 3.184% | 10.65389 | 3.133% | 10.33625 |  | 3.366% | 12.00827 | 3.317% | 11.69993 |  | 3.184% | 10.57528 | 3.138% | 10.29797 |  | 3.058% | 11.82655 | 3.01% | 11.4472 |  | 2.874% | 11.0094 | 2.821% | 10.68243 | [21 empty] | 2.597% | 14.02314 | 2.549% | 13.55951 |  | 2.521% | 13.703 | 2.473% | 13.30089 |  | 2.433% | 14.05265 | 2.384% | 13.5016 |  | 2.44% | 13.71512 | 2.392% | 13.22239
3.126% | 33.94828 | 3.074% | 32.55845 | [11 empty] | 3.184% | 10.66261 | 3.133% | 10.34497 |  | 3.372% | 12.01584 | 3.323% | 11.7075 |  | 3.192% | 10.58294 | 3.146% | 10.30563 |  | 3.074% | 11.83289 | 3.026% | 11.45354 |  | 2.883% | 11.02141 | 2.83% | 10.69444 | [21 empty] | 2.604% | 14.03618 | 2.556% | 13.57255 |  | 2.528% | 13.71891 | 2.48% | 13.3168 |  | 2.439% | 14.0655 | 2.39% | 13.51445 |  | 2.448% | 13.72841 | 2.4% | 13.23568
3.135% | 33.92022 | 3.083% | 32.53039 | [11 empty] | 3.193% | 10.6705 | 3.142% | 10.35286 |  | 3.38% | 12.02359 | 3.331% | 11.71525 |  | 3.201% | 10.59141 | 3.154% | 10.3141 |  | 3.075% | 11.84405 | 3.027% | 11.4647 |  | 2.884% | 11.02802 | 2.831% | 10.70105 | [21 empty] | 2.61% | 14.05306 | 2.562% | 13.58943 |  | 2.534% | 13.73317 | 2.486% | 13.33106 |  | 2.445% | 14.08227 | 2.396% | 13.53122 |  | 2.453% | 13.7438 | 2.405% | 13.25107
3.145% | 33.89072 | 3.093% | 32.50089 | [11 empty] | 3.2% | 10.67814 | 3.149% | 10.3605 |  | 3.388% | 12.0342 | 3.339% | 11.72586 |  | 3.207% | 10.60045 | 3.16% | 10.32314 |  | 3.083% | 11.85698 | 3.035% | 11.47763 |  | 2.893% | 11.04049 | 2.84% | 10.71352 | [21 empty] | 2.618% | 14.0691 | 2.57% | 13.60547 |  | 2.546% | 13.74891 | 2.498% | 13.3468 |  | 2.45% | 14.09867 | 2.402% | 13.54762 |  | 2.459% | 13.76084 | 2.411% | 13.26811
3.158% | 33.85378 | 3.106% | 32.46395 | [11 empty] | 3.214% | 10.68455 | 3.164% | 10.36691 |  | 3.394% | 12.04647 | 3.345% | 11.73813 |  | 3.216% | 10.60583 | 3.169% | 10.32852 |  | 3.088% | 11.86482 | 3.041% | 11.48547 |  | 2.902% | 11.05137 | 2.849% | 10.7244 | [21 empty] | 2.625% | 14.08187 | 2.577% | 13.61824 |  | 2.548% | 13.76579 | 2.5% | 13.36368 |  | 2.462% | 14.11338 | 2.414% | 13.56233 |  | 2.463% | 13.77435 | 2.415% | 13.28162
3.164% | 33.81806 | 3.112% | 32.42823 | [11 empty] | 3.217% | 10.69649 | 3.166% | 10.37885 |  | 3.404% | 12.0549 | 3.355% | 11.74656 |  | 3.221% | 10.61479 | 3.175% | 10.33748 |  | 3.098% | 11.87334 | 3.05% | 11.49399 |  | 2.905% | 11.06168 | 2.852% | 10.73471 | [21 empty] | 2.629% | 14.09967 | 2.581% | 13.63604 |  | 2.554% | 13.779 | 2.506% | 13.37689 |  | 2.466% | 14.12818 | 2.417% | 13.57713 |  | 2.47% | 13.79038 | 2.422% | 13.29765
3.17% | 33.78362 | 3.118% | 32.39379 | [11 empty] | 3.228% | 10.70064 | 3.177% | 10.383 |  | 3.412% | 12.06194 | 3.362% | 11.7536 |  | 3.232% | 10.62331 | 3.185% | 10.346 |  | 3.108% | 11.88488 | 3.061% | 11.50553 |  | 2.912% | 11.0698 | 2.859% | 10.74283 | [21 empty] | 2.638% | 14.11407 | 2.59% | 13.65044 |  | 2.563% | 13.79488 | 2.515% | 13.39277 |  | 2.473% | 14.14689 | 2.424% | 13.59584 |  | 2.476% | 13.80738 | 2.427% | 13.31465
3.175% | 33.73983 | 3.122% | 32.35 | [11 empty] | 3.235% | 10.70882 | 3.184% | 10.39118 |  | 3.422% | 12.07521 | 3.372% | 11.76687 |  | 3.238% | 10.63037 | 3.192% | 10.35306 |  | 3.115% | 11.89303 | 3.068% | 11.51368 |  | 2.927% | 11.07932 | 2.874% | 10.75235 | [21 empty] | 2.645% | 14.127 | 2.597% | 13.66337 |  | 2.571% | 13.81176 | 2.523% | 13.40965 |  | 2.475% | 14.15964 | 2.427% | 13.60859 |  | 2.482% | 13.82036 | 2.434% | 13.32763
3.18% | 33.69332 | 3.128% | 32.30349 | [11 empty] | 3.241% | 10.7177 | 3.19% | 10.40006 |  | 3.425% | 12.08082 | 3.376% | 11.77248 |  | 3.247% | 10.63747 | 3.2% | 10.36016 |  | 3.12% | 11.90249 | 3.072% | 11.52314 |  | 2.927% | 11.08901 | 2.874% | 10.76204 | [21 empty] | 2.646% | 14.14453 | 2.598% | 13.6809 |  | 2.572% | 13.82522 | 2.524% | 13.42311 |  | 2.481% | 14.17589 | 2.432% | 13.62484 |  | 2.49% | 13.83726 | 2.442% | 13.34453
3.185% | 33.64693 | 3.133% | 32.2571 | [11 empty] | 3.249% | 10.72353 | 3.198% | 10.40589 |  | 3.435% | 12.09133 | 3.386% | 11.78299 |  | 3.258% | 10.6461 | 3.211% | 10.36879 |  | 3.127% | 11.91442 | 3.08% | 11.53507 |  | 2.93% | 11.09721 | 2.877% | 10.77024 | [21 empty] | 2.653% | 14.15989 | 2.605% | 13.69626 |  | 2.578% | 13.84035 | 2.53% | 13.43824 |  | 2.478% | 14.19317 | 2.429% | 13.64212 |  | 2.494% | 13.85287 | 2.446% | 13.36014
3.192% | 33.58346 | 3.14% | 32.19363 | [11 empty] | 3.258% | 10.73097 | 3.208% | 10.41333 |  | 3.442% | 12.10082 | 3.392% | 11.79248 |  | 3.266% | 10.6536 | 3.22% | 10.37629 |  | 3.137% | 11.92325 | 3.089% | 11.5439 |  | 2.947% | 11.10745 | 2.894% | 10.78048 | [21 empty] | 2.663% | 14.17298 | 2.615% | 13.70935 |  | 2.587% | 13.85694 | 2.539% | 13.45483 |  | 2.489% | 14.20678 | 2.441% | 13.65573 |  | 2.502% | 13.86788 | 2.454% | 13.37515
3.202% | 33.50234 | 3.149% | 32.11251 | [11 empty] | 3.264% | 10.74069 | 3.213% | 10.42305 |  | 3.453% | 12.10935 | 3.404% | 11.80101 |  | 3.271% | 10.6607 | 3.224% | 10.38339 |  | 3.149% | 11.93268 | 3.101% | 11.55333 |  | 2.946% | 11.1169 | 2.893% | 10.78993 | [21 empty] | 2.668% | 14.18996 | 2.62% | 13.72633 |  | 2.591% | 13.871 | 2.542% | 13.46889 |  | 2.494% | 14.22167 | 2.446% | 13.67062 |  | 2.506% | 13.88151 | 2.458% | 13.38878
3.209% | 33.40689 | 3.156% | 32.01706 | [11 empty] | 3.278% | 10.74579 | 3.227% | 10.42815 |  | 3.46% | 12.11893 | 3.411% | 11.81059 |  | 3.281% | 10.66855 | 3.234% | 10.39124 |  | 3.154% | 11.94216 | 3.106% | 11.56281 |  | 2.955% | 11.12696 | 2.902% | 10.79999 | [21 empty] | 2.671% | 14.20455 | 2.623% | 13.74092 |  | 2.601% | 13.88481 | 2.553% | 13.4827 |  | 2.5% | 14.23913 | 2.451% | 13.68808 |  | 2.512% | 13.89748 | 2.464% | 13.40475
3.21% | 33.27156 | 3.158% | 31.88173 | [11 empty] | 3.283% | 10.75474 | 3.232% | 10.4371 |  | 3.47% | 12.1275 | 3.421% | 11.81916 |  | 3.288% | 10.6763 | 3.241% | 10.39899 |  | 3.162% | 11.94886 | 3.115% | 11.56951 |  | 2.962% | 11.13611 | 2.909% | 10.80914 | [21 empty] | 2.677% | 14.21722 | 2.629% | 13.75359 |  | 2.604% | 13.90149 | 2.555% | 13.49938 |  | 2.508% | 14.25201 | 2.459% | 13.70096 |  | 2.517% | 13.91315 | 2.469% | 13.42042
[15 empty] | 3.292% | 10.76321 | 3.241% | 10.44557 |  | 3.477% | 12.13914 | 3.428% | 11.8308 |  | 3.296% | 10.68276 | 3.25% | 10.40545 |  | 3.165% | 11.9592 | 3.117% | 11.57985 |  | 2.966% | 11.14767 | 2.913% | 10.8207 | [21 empty] | 2.687% | 14.23388 | 2.639% | 13.77025 |  | 2.608% | 13.91475 | 2.56% | 13.51264 |  | 2.518% | 14.26807 | 2.469% | 13.71702 |  | 2.522% | 13.92744 | 2.474% | 13.43471
[15 empty] | 3.292% | 10.76752 | 3.242% | 10.44988 |  | 3.486% | 12.14532 | 3.437% | 11.83698 |  | 3.302% | 10.69197 | 3.256% | 10.41466 |  | 3.177% | 11.97069 | 3.13% | 11.59134 |  | 2.973% | 11.15582 | 2.92% | 10.82885 | [21 empty] | 2.693% | 14.24831 | 2.645% | 13.78468 |  | 2.615% | 13.93094 | 2.567% | 13.52883 |  | 2.523% | 14.2846 | 2.475% | 13.73355 |  | 2.531% | 13.94252 | 2.483% | 13.44979
[15 empty] | 3.311% | 10.77875 | 3.26% | 10.46111 |  | 3.497% | 12.15247 | 3.448% | 11.84413 |  | 3.312% | 10.69871 | 3.266% | 10.4214 |  | 3.183% | 11.97756 | 3.136% | 11.59821 |  | 2.982% | 11.16612 | 2.929% | 10.83915 | [21 empty] | 2.699% | 14.26093 | 2.651% | 13.7973 |  | 2.62% | 13.94544 | 2.572% | 13.54333 |  | 2.529% | 14.29848 | 2.48% | 13.74743 |  | 2.541% | 13.95997 | 2.492% | 13.46724
[15 empty] | 3.313% | 10.78567 | 3.262% | 10.46803 |  | 3.503% | 12.16581 | 3.454% | 11.85747 |  | 3.321% | 10.70349 | 3.274% | 10.42618 |  | 3.193% | 11.98899 | 3.145% | 11.60964 |  | 2.985% | 11.1731 | 2.932% | 10.84613 | [21 empty] | 2.704% | 14.27596 | 2.656% | 13.81233 |  | 2.627% | 13.95898 | 2.579% | 13.55687 |  | 2.535% | 14.31311 | 2.487% | 13.76206 |  | 2.547% | 13.97143 | 2.498% | 13.4787
[15 empty] | 3.322% | 10.79106 | 3.271% | 10.47342 |  | 3.513% | 12.17065 | 3.464% | 11.86231 |  | 3.33% | 10.71307 | 3.284% | 10.43576 |  | 3.202% | 11.99776 | 3.154% | 11.61841 |  | 2.983% | 11.1856 | 2.93% | 10.85863 | [21 empty] | 2.711% | 14.2913 | 2.663% | 13.82767 |  | 2.63% | 13.97443 | 2.581% | 13.57232 |  | 2.543% | 14.33014 | 2.494% | 13.77909 |  | 2.548% | 13.98887 | 2.5% | 13.49614
[15 empty] | 3.326% | 10.79814 | 3.276% | 10.4805 |  | 3.52% | 12.17965 | 3.471% | 11.87131 |  | 3.341% | 10.72049 | 3.294% | 10.44318 |  | 3.207% | 12.00306 | 3.16% | 11.62371 |  | 2.995% | 11.1932 | 2.942% | 10.86623 | [21 empty] | 2.718% | 14.30518 | 2.67% | 13.84155 |  | 2.641% | 13.98954 | 2.593% | 13.58743 |  | 2.548% | 14.34393 | 2.5% | 13.79288 |  | 2.556% | 14.00439 | 2.507% | 13.51166
[15 empty] | 3.339% | 10.8063 | 3.288% | 10.48866 |  | 3.527% | 12.19368 | 3.478% | 11.88534 |  | 3.342% | 10.72493 | 3.296% | 10.44762 |  | 3.216% | 12.01377 | 3.168% | 11.63442 |  | 3.009% | 11.20202 | 2.956% | 10.87505 | [21 empty] | 2.721% | 14.31924 | 2.673% | 13.85561 |  | 2.644% | 14.00087 | 2.595% | 13.59876 |  | 2.55% | 14.36043 | 2.501% | 13.80938 |  | 2.567% | 14.01725 | 2.519% | 13.52452
[15 empty] | 3.345% | 10.80984 | 3.294% | 10.4922 |  | 3.534% | 12.19768 | 3.485% | 11.88934 |  | 3.355% | 10.73434 | 3.309% | 10.45703 |  | 3.22% | 12.02302 | 3.173% | 11.64367 |  | 3.015% | 11.21264 | 2.963% | 10.88567 | [21 empty] | 2.734% | 14.33565 | 2.686% | 13.87202 |  | 2.655% | 14.01763 | 2.607% | 13.61552 |  | 2.559% | 14.37438 | 2.511% | 13.82333 |  | 2.571% | 14.03258 | 2.523% | 13.53985
[15 empty] | 3.356% | 10.8205 | 3.306% | 10.50286 |  | 3.544% | 12.20367 | 3.495% | 11.89533 |  | 3.361% | 10.74113 | 3.314% | 10.46382 |  | 3.233% | 12.03267 | 3.186% | 11.65332 |  | 3.023% | 11.22057 | 2.97% | 10.8936 | [21 empty] | 2.741% | 14.34952 | 2.693% | 13.88589 |  | 2.662% | 14.03119 | 2.614% | 13.62908 |  | 2.565% | 14.38797 | 2.516% | 13.83692 |  | 2.573% | 14.04852 | 2.525% | 13.55579
[15 empty] | 3.358% | 10.82724 | 3.307% | 10.5096 |  | 3.555% | 12.21913 | 3.506% | 11.91079 |  | 3.367% | 10.74902 | 3.321% | 10.47171 |  | 3.242% | 12.04236 | 3.194% | 11.66301 |  | 3.029% | 11.22895 | 2.977% | 10.90198 | [21 empty] | 2.743% | 14.363 | 2.695% | 13.89937 |  | 2.663% | 14.045 | 2.615% | 13.64289 |  | 2.571% | 14.40437 | 2.522% | 13.85332 |  | 2.581% | 14.06174 | 2.533% | 13.56901
[15 empty] | 3.372% | 10.83101 | 3.321% | 10.51337 |  | 3.561% | 12.22434 | 3.512% | 11.916 |  | 3.377% | 10.75763 | 3.33% | 10.48032 |  | 3.24% | 12.04918 | 3.192% | 11.66983 |  | 3.033% | 11.24027 | 2.98% | 10.9133 | [21 empty] | 2.746% | 14.37784 | 2.698% | 13.91421 |  | 2.677% | 14.06085 | 2.629% | 13.65874 |  | 2.579% | 14.41985 | 2.53% | 13.8688 |  | 2.586% | 14.07714 | 2.538% | 13.58441
[15 empty] | 3.38% | 10.83907 | 3.329% | 10.52143 |  | 3.573% | 12.23329 | 3.524% | 11.92495 |  | 3.382% | 10.76513 | 3.336% | 10.48782 |  | 3.252% | 12.05849 | 3.205% | 11.67914 |  | 3.037% | 11.24913 | 2.985% | 10.92216 | [21 empty] | 2.756% | 14.39391 | 2.708% | 13.93028 |  | 2.679% | 14.07622 | 2.63% | 13.67411 |  | 2.585% | 14.43136 | 2.537% | 13.88031 |  | 2.595% | 14.09303 | 2.547% | 13.6003
[15 empty] | 3.387% | 10.84669 | 3.337% | 10.52905 |  | 3.58% | 12.24455 | 3.53% | 11.93621 |  | 3.395% | 10.77139 | 3.348% | 10.49408 |  | 3.262% | 12.0656 | 3.215% | 11.68625 |  | 3.049% | 11.25695 | 2.997% | 10.92998 | [21 empty] | 2.76% | 14.40579 | 2.712% | 13.94216 |  | 2.683% | 14.08741 | 2.635% | 13.6853 |  | 2.588% | 14.44848 | 2.54% | 13.89743 |  | 2.599% | 14.10552 | 2.551% | 13.61279
[15 empty] | 3.397% | 10.85042 | 3.347% | 10.53278 |  | 3.592% | 12.24829 | 3.543% | 11.93995 |  | 3.402% | 10.7752 | 3.355% | 10.49789 |  | 3.271% | 12.07652 | 3.223% | 11.69717 |  | 3.052% | 11.26594 | 2.999% | 10.93897 | [21 empty] | 2.771% | 14.4212 | 2.723% | 13.95757 |  | 2.69% | 14.10462 | 2.641% | 13.70251 |  | 2.593% | 14.46255 | 2.545% | 13.9115 |  | 2.604% | 14.12083 | 2.555% | 13.6281
[15 empty] | 3.406% | 10.86017 | 3.356% | 10.54253 |  | 3.592% | 12.25613 | 3.543% | 11.94779 |  | 3.411% | 10.78493 | 3.364% | 10.50762 |  | 3.274% | 12.08245 | 3.226% | 11.7031 |  | 3.063% | 11.27693 | 3.01% | 10.94996 | [21 empty] | 2.775% | 14.4368 | 2.727% | 13.97317 |  | 2.695% | 14.11775 | 2.647% | 13.71564 |  | 2.6% | 14.47598 | 2.551% | 13.92493 |  | 2.614% | 14.137 | 2.566% | 13.64427
[15 empty] | 3.415% | 10.87034 | 3.364% | 10.5527 |  | 3.604% | 12.26666 | 3.555% | 11.95832 |  | 3.417% | 10.78877 | 3.371% | 10.51146 |  | 3.28% | 12.09233 | 3.232% | 11.71298 |  | 3.073% | 11.28456 | 3.02% | 10.95759 | [21 empty] | 2.78% | 14.44933 | 2.732% | 13.9857 |  | 2.695% | 14.13009 | 2.647% | 13.72798 |  | 2.609% | 14.49287 | 2.56% | 13.94182 |  | 2.617% | 14.15037 | 2.569% | 13.65764
[15 empty] | 3.419% | 10.87283 | 3.368% | 10.55519 |  | 3.61% | 12.27142 | 3.561% | 11.96308 |  | 3.425% | 10.79611 | 3.378% | 10.5188 |  | 3.288% | 12.1011 | 3.241% | 11.72175 |  | 3.076% | 11.29417 | 3.024% | 10.9672 | [21 empty] | 2.785% | 14.46313 | 2.737% | 13.9995 |  | 2.704% | 14.14545 | 2.656% | 13.74334 |  | 2.613% | 14.50652 | 2.565% | 13.95547 |  | 2.626% | 14.16377 | 2.578% | 13.67104
[15 empty] | 3.426% | 10.88016 | 3.375% | 10.56252 |  | 3.623% | 12.28389 | 3.573% | 11.97555 |  | 3.434% | 10.80461 | 3.388% | 10.5273 |  | 3.299% | 12.1092 | 3.252% | 11.72985 |  | 3.088% | 11.30205 | 3.036% | 10.97508 | [21 empty] | 2.795% | 14.47961 | 2.747% | 14.01598 |  | 2.715% | 14.16042 | 2.667% | 13.75831 |  | 2.621% | 14.51875 | 2.573% | 13.9677 |  | 2.632% | 14.18049 | 2.584% | 13.68776
[15 empty] | 3.436% | 10.88892 | 3.385% | 10.57128 |  | 3.628% | 12.28873 | 3.579% | 11.98039 |  | 3.443% | 10.81074 | 3.396% | 10.53343 |  | 3.306% | 12.11871 | 3.258% | 11.73936 |  | 3.095% | 11.31297 | 3.042% | 10.986 | [21 empty] | 2.8% | 14.49021 | 2.752% | 14.02658 |  | 2.718% | 14.17139 | 2.67% | 13.76928 |  | 2.627% | 14.53563 | 2.578% | 13.98458 |  | 2.635% | 14.19275 | 2.587% | 13.70002
[15 empty] | 3.445% | 10.89492 | 3.394% | 10.57728 |  | 3.637% | 12.29474 | 3.588% | 11.9864 |  | 3.45% | 10.81771 | 3.403% | 10.5404 |  | 3.315% | 12.12832 | 3.268% | 11.74897 |  | 3.098% | 11.3198 | 3.045% | 10.99283 | [21 empty] | 2.805% | 14.50575 | 2.757% | 14.04212 |  | 2.731% | 14.18794 | 2.682% | 13.78583 |  | 2.631% | 14.54993 | 2.582% | 13.99888 |  | 2.642% | 14.20729 | 2.594% | 13.71456
[15 empty] | 3.456% | 10.90263 | 3.405% | 10.58499 |  | 3.646% | 12.306 | 3.597% | 11.99766 |  | 3.461% | 10.82397 | 3.414% | 10.54666 |  | 3.318% | 12.13568 | 3.271% | 11.75633 |  | 3.103% | 11.33189 | 3.05% | 11.00492 | [21 empty] | 2.813% | 14.52164 | 2.765% | 14.05801 |  | 2.733% | 14.20111 | 2.685% | 13.799 |  | 2.637% | 14.56211 | 2.588% | 14.01106 |  | 2.65% | 14.22285 | 2.601% | 13.73012
[15 empty] | 3.461% | 10.90912 | 3.41% | 10.59148 |  | 3.654% | 12.31396 | 3.605% | 12.00562 |  | 3.463% | 10.83151 | 3.416% | 10.5542 |  | 3.325% | 12.14144 | 3.277% | 11.76209 |  | 3.11% | 11.33799 | 3.057% | 11.01102 | [21 empty] | 2.824% | 14.53418 | 2.776% | 14.07055 |  | 2.739% | 14.21407 | 2.691% | 13.81196 |  | 2.645% | 14.5778 | 2.596% | 14.02675 |  | 2.655% | 14.23495 | 2.607% | 13.74222
[15 empty] | 3.464% | 10.9162 | 3.414% | 10.59856 |  | 3.665% | 12.32352 | 3.615% | 12.01518 |  | 3.472% | 10.83604 | 3.426% | 10.55873 |  | 3.341% | 12.15218 | 3.293% | 11.77283 |  | 3.12% | 11.3425 | 3.067% | 11.01553 | [21 empty] | 2.828% | 14.5474 | 2.78% | 14.08377 |  | 2.744% | 14.22769 | 2.696% | 13.82558 |  | 2.647% | 14.59364 | 2.599% | 14.04259 |  | 2.661% | 14.25018 | 2.613% | 13.75745
[15 empty] | 3.481% | 10.92122 | 3.43% | 10.60358 |  | 3.672% | 12.33166 | 3.623% | 12.02332 |  | 3.482% | 10.8457 | 3.435% | 10.56839 |  | 3.349% | 12.16141 | 3.302% | 11.78206 |  | 3.123% | 11.35467 | 3.071% | 11.0277 | [21 empty] | 2.831% | 14.56404 | 2.783% | 14.10041 |  | 2.754% | 14.2433 | 2.705% | 13.84119 |  | 2.659% | 14.6057 | 2.61% | 14.05465 |  | 2.665% | 14.26588 | 2.617% | 13.77315
[15 empty] | 3.484% | 10.9303 | 3.433% | 10.61266 |  | 3.68% | 12.33896 | 3.631% | 12.03062 |  | 3.491% | 10.84989 | 3.444% | 10.57258 |  | 3.352% | 12.16431 | 3.305% | 11.78496 |  | 3.131% | 11.36468 | 3.078% | 11.03771 | [21 empty] | 2.84% | 14.57416 | 2.792% | 14.11053 |  | 2.758% | 14.25515 | 2.71% | 13.85304 |  | 2.663% | 14.6201 | 2.614% | 14.06905 |  | 2.675% | 14.27667 | 2.626% | 13.78394
[15 empty] | 3.498% | 10.93502 | 3.447% | 10.61738 |  | 3.689% | 12.34884 | 3.64% | 12.0405 |  | 3.497% | 10.85577 | 3.45% | 10.57846 |  | 3.358% | 12.17795 | 3.311% | 11.7986 |  | 3.141% | 11.37084 | 3.088% | 11.04387 | [21 empty] | 2.844% | 14.58998 | 2.796% | 14.12635 |  | 2.767% | 14.26916 | 2.718% | 13.86705 |  | 2.67% | 14.63623 | 2.621% | 14.08518 |  | 2.681% | 14.29369 | 2.633% | 13.80096
[15 empty] | 3.497% | 10.94077 | 3.447% | 10.62313 |  | 3.695% | 12.35618 | 3.646% | 12.04784 |  | 3.506% | 10.86412 | 3.46% | 10.58681 |  | 3.369% | 12.18641 | 3.321% | 11.80706 |  | 3.146% | 11.38051 | 3.093% | 11.05354 | [21 empty] | 2.849% | 14.60395 | 2.801% | 14.14032 |  | 2.772% | 14.28393 | 2.723% | 13.88182 |  | 2.681% | 14.649 | 2.632% | 14.09795 |  | 2.684% | 14.30659 | 2.636% | 13.81386
[15 empty] | 3.512% | 10.94719 | 3.462% | 10.62955 |  | 3.707% | 12.36441 | 3.658% | 12.05607 |  | 3.512% | 10.86823 | 3.466% | 10.59092 |  | 3.375% | 12.19211 | 3.328% | 11.81276 |  | 3.156% | 11.3917 | 3.103% | 11.06473 | [21 empty] | 2.855% | 14.61695 | 2.807% | 14.15332 |  | 2.782% | 14.29722 | 2.734% | 13.89511 |  | 2.687% | 14.66281 | 2.638% | 14.11176 |  | 2.689% | 14.319 | 2.641% | 13.82627
[15 empty] | 3.517% | 10.95441 | 3.466% | 10.63677 |  | 3.715% | 12.3684 | 3.666% | 12.06006 |  | 3.523% | 10.87705 | 3.476% | 10.59974 |  | 3.385% | 12.20046 | 3.338% | 11.82111 |  | 3.155% | 11.39449 | 3.102% | 11.06752 | [21 empty] | 2.863% | 14.63004 | 2.815% | 14.16641 |  | 2.785% | 14.31008 | 2.737% | 13.90797 |  | 2.692% | 14.67778 | 2.643% | 14.12673 |  | 2.699% | 14.3337 | 2.651% | 13.84097
[15 empty] | 3.524% | 10.95898 | 3.473% | 10.64134 |  | 3.725% | 12.37744 | 3.676% | 12.0691 |  | 3.529% | 10.8832 | 3.482% | 10.60589 |  | 3.389% | 12.21034 | 3.341% | 11.83099 |  | 3.163% | 11.40557 | 3.111% | 11.0786 | [21 empty] | 2.872% | 14.64579 | 2.824% | 14.18216 |  | 2.793% | 14.32515 | 2.744% | 13.92304 |  | 2.696% | 14.69151 | 2.647% | 14.14046 |  | 2.702% | 14.34762 | 2.653% | 13.85489
[15 empty] | 3.53% | 10.96438 | 3.479% | 10.64674 |  | 3.734% | 12.38717 | 3.685% | 12.07883 |  | 3.539% | 10.88816 | 3.493% | 10.61085 |  | 3.399% | 12.21532 | 3.352% | 11.83597 |  | 3.172% | 11.41636 | 3.12% | 11.08939 | [21 empty] | 2.882% | 14.65673 | 2.834% | 14.1931 |  | 2.798% | 14.33793 | 2.75% | 13.93582 |  | 2.703% | 14.70356 | 2.654% | 14.15251 |  | 2.712% | 14.35923 | 2.664% | 13.8665
[15 empty] | 3.54% | 10.97351 | 3.489% | 10.65587 |  | 3.742% | 12.39349 | 3.693% | 12.08515 |  | 3.548% | 10.89357 | 3.502% | 10.61626 |  | 3.406% | 12.22369 | 3.358% | 11.84434 |  | 3.178% | 11.42079 | 3.125% | 11.09382 | [21 empty] | 2.885% | 14.67242 | 2.837% | 14.20879 |  | 2.803% | 14.35021 | 2.754% | 13.9481 |  | 2.711% | 14.71928 | 2.662% | 14.16823 |  | 2.721% | 14.37624 | 2.672% | 13.88351
[15 empty] | 3.555% | 10.97707 | 3.504% | 10.65943 |  | 3.751% | 12.39988 | 3.702% | 12.09154 |  | 3.56% | 10.90252 | 3.514% | 10.62521 |  | 3.411% | 12.23392 | 3.364% | 11.85457 |  | 3.188% | 11.43158 | 3.135% | 11.10461 | [21 empty] | 2.888% | 14.68548 | 2.84% | 14.22185 |  | 2.812% | 14.3636 | 2.764% | 13.96149 |  | 2.717% | 14.7327 | 2.668% | 14.18165 |  | 2.722% | 14.38856 | 2.674% | 13.89583
[15 empty] | 3.558% | 10.98493 | 3.507% | 10.66729 |  | 3.759% | 12.4109 | 3.71% | 12.10256 |  | 3.564% | 10.90709 | 3.517% | 10.62978 |  | 3.424% | 12.2396 | 3.377% | 11.86025 |  | 3.189% | 11.43938 | 3.136% | 11.11241 | [21 empty] | 2.895% | 14.6978 | 2.847% | 14.23417 |  | 2.818% | 14.37984 | 2.77% | 13.97773 |  | 2.72% | 14.74662 | 2.671% | 14.19557 |  | 2.731% | 14.40157 | 2.683% | 13.90884
[15 empty] | 3.566% | 10.99146 | 3.515% | 10.67382 |  | 3.766% | 12.41647 | 3.716% | 12.10813 |  | 3.572% | 10.91209 | 3.526% | 10.63478 |  | 3.43% | 12.24778 | 3.382% | 11.86843 |  | 3.198% | 11.44663 | 3.145% | 11.11966 | [21 empty] | 2.902% | 14.71103 | 2.854% | 14.2474 |  | 2.818% | 14.39044 | 2.77% | 13.98833 |  | 2.725% | 14.76052 | 2.676% | 14.20947 |  | 2.732% | 14.41581 | 2.684% | 13.92308
[15 empty] | 3.571% | 10.99611 | 3.52% | 10.67847 |  | 3.774% | 12.42398 | 3.725% | 12.11564 |  | 3.58% | 10.92057 | 3.533% | 10.64326 |  | 3.442% | 12.26083 | 3.394% | 11.88148 |  | 3.206% | 11.45263 | 3.154% | 11.12566 | [21 empty] | 2.909% | 14.72508 | 2.861% | 14.26145 |  | 2.834% | 14.40471 | 2.786% | 14.0026 |  | 2.732% | 14.77642 | 2.683% | 14.22537 |  | 2.743% | 14.43036 | 2.694% | 13.93763
[15 empty] | 3.579% | 11.0039 | 3.528% | 10.68626 |  | 3.779% | 12.42966 | 3.73% | 12.12132 |  | 3.59% | 10.9256 | 3.543% | 10.64829 |  | 3.449% | 12.26364 | 3.401% | 11.88429 |  | 3.213% | 11.46294 | 3.16% | 11.13597 | [21 empty] | 2.914% | 14.73627 | 2.866% | 14.27264 |  | 2.84% | 14.41982 | 2.792% | 14.01771 |  | 2.739% | 14.78714 | 2.691% | 14.23609 |  | 2.744% | 14.44124 | 2.696% | 13.94851
[15 empty] | 3.593% | 11.01072 | 3.542% | 10.69308 |  | 3.791% | 12.43852 | 3.742% | 12.13018 |  | 3.596% | 10.93295 | 3.55% | 10.65564 |  | 3.456% | 12.2718 | 3.409% | 11.89245 |  | 3.218% | 11.46986 | 3.165% | 11.14289 | [21 empty] | 2.923% | 14.75263 | 2.875% | 14.289 |  | 2.838% | 14.43149 | 2.789% | 14.02938 |  | 2.746% | 14.80364 | 2.697% | 14.25259 |  | 2.752% | 14.45609 | 2.704% | 13.96336
[15 empty] | 3.599% | 11.01572 | 3.548% | 10.69808 |  | 3.798% | 12.44811 | 3.749% | 12.13977 |  | 3.605% | 10.9358 | 3.558% | 10.65849 |  | 3.466% | 12.28013 | 3.419% | 11.90078 |  | 3.223% | 11.47846 | 3.17% | 11.15149 | [21 empty] | 2.933% | 14.76455 | 2.885% | 14.30092 |  | 2.85% | 14.4432 | 2.802% | 14.04109 |  | 2.757% | 14.81799 | 2.708% | 14.26694 |  | 2.757% | 14.47004 | 2.709% | 13.97731
[15 empty] | 3.604% | 11.02307 | 3.553% | 10.70543 |  | 3.807% | 12.45285 | 3.758% | 12.14451 |  | 3.615% | 10.94394 | 3.568% | 10.66663 |  | 3.47% | 12.28407 | 3.422% | 11.90472 |  | 3.238% | 11.48527 | 3.185% | 11.1583 | [21 empty] | 2.937% | 14.77832 | 2.889% | 14.31469 |  | 2.852% | 14.45919 | 2.803% | 14.05708 |  | 2.757% | 14.82923 | 2.709% | 14.27818 |  | 2.767% | 14.48257 | 2.719% | 13.98984
[15 empty] | 3.612% | 11.02898 | 3.561% | 10.71134 |  | 3.817% | 12.45943 | 3.768% | 12.15109 |  | 3.624% | 10.95231 | 3.577% | 10.675 |  | 3.468% | 12.29433 | 3.42% | 11.91498 |  | 3.241% | 11.49259 | 3.189% | 11.16562 | [21 empty] | 2.944% | 14.79139 | 2.896% | 14.32776 |  | 2.86% | 14.47019 | 2.812% | 14.06808 |  | 2.766% | 14.84293 | 2.717% | 14.29188 |  | 2.772% | 14.49546 | 2.724% | 14.00273
[15 empty] | 3.623% | 11.03403 | 3.572% | 10.71639 |  | 3.826% | 12.4669 | 3.777% | 12.15856 |  | 3.63% | 10.95642 | 3.583% | 10.67911 |  | 3.481% | 12.30343 | 3.434% | 11.92408 |  | 3.245% | 11.50395 | 3.192% | 11.17698 | [21 empty] | 2.951% | 14.80561 | 2.903% | 14.34198 |  | 2.871% | 14.48296 | 2.822% | 14.08085 |  | 2.768% | 14.85882 | 2.72% | 14.30777 |  | 2.777% | 14.51101 | 2.729% | 14.01828
[15 empty] | 3.633% | 11.04012 | 3.582% | 10.72248 |  | 3.832% | 12.47406 | 3.783% | 12.16572 |  | 3.635% | 10.96059 | 3.589% | 10.68328 |  | 3.495% | 12.30615 | 3.448% | 11.9268 |  | 3.255% | 11.51041 | 3.202% | 11.18344 | [21 empty] | 2.953% | 14.81534 | 2.905% | 14.35171 |  | 2.872% | 14.49876 | 2.824% | 14.09665 |  | 2.781% | 14.86924 | 2.733% | 14.31819 |  | 2.784% | 14.52183 | 2.736% | 14.0291
[15 empty] | 3.637% | 11.04501 | 3.587% | 10.72737 |  | 3.84% | 12.482 | 3.791% | 12.17366 |  | 3.642% | 10.96735 | 3.595% | 10.69004 |  | 3.506% | 12.3153 | 3.459% | 11.93595 |  | 3.268% | 11.5126 | 3.215% | 11.18563 | [21 empty] | 2.961% | 14.83139 | 2.913% | 14.36776 |  | 2.88% | 14.50885 | 2.831% | 14.10674 |  | 2.785% | 14.88437 | 2.736% | 14.33332 |  | 2.794% | 14.53556 | 2.745% | 14.04283
[15 empty] | 3.645% | 11.0511 | 3.594% | 10.73346 |  | 3.85% | 12.48702 | 3.801% | 12.17868 |  | 3.654% | 10.9758 | 3.607% | 10.69849 |  | 3.515% | 12.32522 | 3.468% | 11.94587 |  | 3.269% | 11.52503 | 3.217% | 11.19806 | [21 empty] | 2.968% | 14.84317 | 2.92% | 14.37954 |  | 2.885% | 14.5228 | 2.836% | 14.12069 |  | 2.789% | 14.8976 | 2.741% | 14.34655 |  | 2.798% | 14.55023 | 2.75% | 14.0575
[15 empty] | 3.657% | 11.05792 | 3.607% | 10.74028 |  | 3.857% | 12.49566 | 3.808% | 12.18732 |  | 3.663% | 10.97882 | 3.616% | 10.70151 |  | 3.523% | 12.32939 | 3.476% | 11.95004 |  | 3.278% | 11.53044 | 3.225% | 11.20347 | [21 empty] | 2.973% | 14.85569 | 2.925% | 14.39206 |  | 2.893% | 14.53814 | 2.845% | 14.13603 |  | 2.799% | 14.91112 | 2.75% | 14.36007 |  | 2.803% | 14.56192 | 2.755% | 14.06919
[15 empty] | 3.665% | 11.06403 | 3.614% | 10.74639 |  | 3.868% | 12.50429 | 3.819% | 12.19595 |  | 3.672% | 10.98438 | 3.626% | 10.70707 |  | 3.529% | 12.33579 | 3.481% | 11.95644 |  | 3.285% | 11.53949 | 3.232% | 11.21252 | [21 empty] | 2.979% | 14.86947 | 2.931% | 14.40584 |  | 2.898% | 14.54749 | 2.85% | 14.14538 |  | 2.8% | 14.92373 | 2.751% | 14.37268 |  | 2.812% | 14.57511 | 2.764% | 14.08238
[15 empty] | 3.673% | 11.06875 | 3.622% | 10.75111 |  | 3.876% | 12.50696 | 3.826% | 12.19862 |  | 3.681% | 10.99222 | 3.634% | 10.71491 |  | 3.531% | 12.34569 | 3.484% | 11.96634 |  | 3.289% | 11.5465 | 3.236% | 11.21953 | [21 empty] | 2.985% | 14.88302 | 2.937% | 14.41939 |  | 2.902% | 14.56147 | 2.854% | 14.15936 |  | 2.809% | 14.93922 | 2.76% | 14.38817 |  | 2.819% | 14.58949 | 2.771% | 14.09676
[15 empty] | 3.687% | 11.07524 | 3.636% | 10.7576 |  | 3.884% | 12.51754 | 3.835% | 12.2092 |  | 3.689% | 10.99744 | 3.643% | 10.72013 |  | 3.545% | 12.34882 | 3.498% | 11.96947 |  | 3.297% | 11.55792 | 3.244% | 11.23095 | [21 empty] | 2.993% | 14.893 | 2.945% | 14.42937 |  | 2.909% | 14.57587 | 2.861% | 14.17376 |  | 2.815% | 14.94994 | 2.767% | 14.39889 |  | 2.817% | 14.60286 | 2.769% | 14.11013
[15 empty] | 3.694% | 11.08123 | 3.643% | 10.76359 |  | 3.893% | 12.52727 | 3.843% | 12.21893 |  | 3.698% | 10.99991 | 3.652% | 10.7226 |  | 3.551% | 12.36028 | 3.503% | 11.98093 |  | 3.308% | 11.55959 | 3.255% | 11.23262 | [21 empty] | 2.999% | 14.90747 | 2.951% | 14.44384 |  | 2.916% | 14.58669 | 2.868% | 14.18458 |  | 2.818% | 14.96411 | 2.77% | 14.41306 |  | 2.828% | 14.61477 | 2.78% | 14.12204
[15 empty] | 3.697% | 11.08646 | 3.646% | 10.76882 |  | 3.904% | 12.5291 | 3.855% | 12.22076 |  | 3.701% | 11.00788 | 3.654% | 10.73057 |  | 3.554% | 12.366 | 3.506% | 11.98665 |  | 3.308% | 11.56743 | 3.255% | 11.24046 | [21 empty] | 3.008% | 14.92102 | 2.96% | 14.45739 |  | 2.927% | 14.60061 | 2.879% | 14.1985 |  | 2.826% | 14.97907 | 2.778% | 14.42802 |  | 2.841% | 14.62897 | 2.793% | 14.13624
[15 empty] | 3.707% | 11.09285 | 3.656% | 10.77521 |  | 3.905% | 12.53644 | 3.856% | 12.2281 |  | 3.717% | 11.01697 | 3.67% | 10.73966 |  | 3.564% | 12.37253 | 3.516% | 11.99318 |  | 3.316% | 11.57737 | 3.263% | 11.2504 | [21 empty] | 3.017% | 14.93094 | 2.969% | 14.46731 |  | 2.931% | 14.61434 | 2.883% | 14.21223 |  | 2.834% | 14.99143 | 2.786% | 14.44038 |  | 2.844% | 14.64217 | 2.796% | 14.14944
[15 empty] | 3.713% | 11.09826 | 3.662% | 10.78062 |  | 3.916% | 12.5462 | 3.867% | 12.23786 |  | 3.723% | 11.0193 | 3.677% | 10.74199 |  | 3.573% | 12.37867 | 3.526% | 11.99932 |  | 3.32% | 11.58186 | 3.267% | 11.25489 | [21 empty] | 3.02% | 14.94405 | 2.972% | 14.48042 |  | 2.941% | 14.62383 | 2.893% | 14.22172 |  | 2.841% | 15.00401 | 2.793% | 14.45296 |  | 2.848% | 14.65395 | 2.799% | 14.16122
[15 empty] | 3.721% | 11.10178 | 3.671% | 10.78414 |  | 3.924% | 12.55002 | 3.875% | 12.24168 |  | 3.732% | 11.02487 | 3.685% | 10.74756 |  | 3.585% | 12.3893 | 3.537% | 12.00995 |  | 3.33% | 11.59198 | 3.277% | 11.26501 | [21 empty] | 3.024% | 14.95889 | 2.976% | 14.49526 |  | 2.944% | 14.63907 | 2.896% | 14.23696 |  | 2.848% | 15.01922 | 2.8% | 14.46817 |  | 2.853% | 14.66622 | 2.805% | 14.17349
[15 empty] | 3.73% | 11.1097 | 3.679% | 10.79206 |  | 3.932% | 12.55865 | 3.883% | 12.25031 |  | 3.737% | 11.03275 | 3.691% | 10.75544 |  | 3.593% | 12.39452 | 3.545% | 12.01517 |  | 3.341% | 11.60087 | 3.288% | 11.2739 | [21 empty] | 3.034% | 14.96838 | 2.986% | 14.50475 |  | 2.948% | 14.65116 | 2.899% | 14.24905 |  | 2.855% | 15.02975 | 2.806% | 14.4787 |  | 2.86% | 14.68313 | 2.812% | 14.1904
[15 empty] | 3.739% | 11.11511 | 3.689% | 10.79747 |  | 3.942% | 12.56559 | 3.893% | 12.25725 |  | 3.746% | 11.03426 | 3.699% | 10.75695 |  | 3.6% | 12.40049 | 3.552% | 12.02114 |  | 3.343% | 11.60316 | 3.29% | 11.27619 | [21 empty] | 3.041% | 14.98244 | 2.993% | 14.51881 |  | 2.951% | 14.66173 | 2.902% | 14.25962 |  | 2.861% | 15.0438 | 2.813% | 14.49275 |  | 2.867% | 14.6919 | 2.819% | 14.19917
[15 empty] | 3.747% | 11.11796 | 3.696% | 10.80032 |  | 3.951% | 12.56998 | 3.902% | 12.26164 |  | 3.757% | 11.04041 | 3.71% | 10.7631 |  | 3.605% | 12.40671 | 3.558% | 12.02736 |  | 3.353% | 11.61015 | 3.3% | 11.28318 | [21 empty] | 3.048% | 14.99589 | 3% | 14.53226 |  | 2.96% | 14.6764 | 2.911% | 14.27429 |  | 2.865% | 15.05658 | 2.816% | 14.50553 |  | 2.875% | 14.70651 | 2.827% | 14.21378
[15 empty] | 3.756% | 11.12418 | 3.706% | 10.80654 |  | 3.962% | 12.57889 | 3.913% | 12.27055 |  | 3.764% | 11.04655 | 3.718% | 10.76924 |  | 3.613% | 12.41108 | 3.566% | 12.03173 |  | 3.359% | 11.61897 | 3.306% | 11.292 | [21 empty] | 3.049% | 15.00729 | 3.001% | 14.54366 |  | 2.971% | 14.68826 | 2.923% | 14.28615 |  | 2.867% | 15.06833 | 2.819% | 14.51728 |  | 2.883% | 14.72105 | 2.835% | 14.22832
[15 empty] | 3.764% | 11.12843 | 3.714% | 10.81079 |  | 3.968% | 12.58622 | 3.919% | 12.27788 |  | 3.774% | 11.05284 | 3.728% | 10.77553 |  | 3.624% | 12.41865 | 3.576% | 12.0393 |  | 3.368% | 11.62488 | 3.315% | 11.29791 | [21 empty] | 3.063% | 15.01838 | 3.015% | 14.55475 |  | 2.979% | 14.69934 | 2.93% | 14.29723 |  | 2.874% | 15.08215 | 2.826% | 14.5311 |  | 2.886% | 14.73162 | 2.838% | 14.23889
[15 empty] | 3.769% | 11.13474 | 3.718% | 10.8171 |  | 3.976% | 12.59278 | 3.927% | 12.28444 |  | 3.784% | 11.05784 | 3.737% | 10.78053 |  | 3.633% | 12.42814 | 3.586% | 12.04879 |  | 3.367% | 11.63354 | 3.315% | 11.30657 | [21 empty] | 3.068% | 15.03309 | 3.02% | 14.56946 |  | 2.979% | 14.71323 | 2.931% | 14.31112 |  | 2.884% | 15.09652 | 2.835% | 14.54547 |  | 2.898% | 14.74424 | 2.85% | 14.25151
[15 empty] | 3.783% | 11.14051 | 3.733% | 10.82287 |  | 3.986% | 12.60035 | 3.937% | 12.29201 |  | 3.788% | 11.06461 | 3.742% | 10.7873 |  | 3.641% | 12.43162 | 3.594% | 12.05227 |  | 3.386% | 11.63976 | 3.333% | 11.31279 | [21 empty] | 3.071% | 15.0443 | 3.023% | 14.58067 |  | 2.988% | 14.72588 | 2.94% | 14.32377 |  | 2.888% | 15.10647 | 2.839% | 14.55542 |  | 2.9% | 14.75953 | 2.852% | 14.2668
[15 empty] | 3.789% | 11.14662 | 3.739% | 10.82898 |  | 3.996% | 12.60734 | 3.947% | 12.299 |  | 3.799% | 11.06557 | 3.752% | 10.78826 |  | 3.649% | 12.44005 | 3.601% | 12.0607 |  | 3.388% | 11.64641 | 3.335% | 11.31944 | [21 empty] | 3.077% | 15.05632 | 3.029% | 14.59269 |  | 2.993% | 14.73657 | 2.945% | 14.33446 |  | 2.899% | 15.12292 | 2.851% | 14.57187 |  | 2.906% | 14.76964 | 2.858% | 14.27691
[15 empty] | 3.798% | 11.15139 | 3.747% | 10.83375 |  | 4.004% | 12.60987 | 3.955% | 12.30153 |  | 3.803% | 11.07524 | 3.756% | 10.79793 |  | 3.657% | 12.44912 | 3.609% | 12.06977 |  | 3.394% | 11.65291 | 3.341% | 11.32594 | [21 empty] | 3.085% | 15.06957 | 3.037% | 14.60594 |  | 2.999% | 14.75057 | 2.951% | 14.34846 |  | 2.9% | 15.13418 | 2.852% | 14.58313 |  | 2.91% | 14.78362 | 2.862% | 14.29089
[15 empty] | 3.808% | 11.15687 | 3.758% | 10.83923 |  | 4.011% | 12.6197 | 3.961% | 12.31136 |  | 3.813% | 11.08117 | 3.766% | 10.80386 |  | 3.663% | 12.45462 | 3.616% | 12.07527 |  | 3.399% | 11.66054 | 3.346% | 11.33357 | [21 empty] | 3.09% | 15.08289 | 3.042% | 14.61926 |  | 3.008% | 14.76206 | 2.96% | 14.35995 |  | 2.908% | 15.14522 | 2.859% | 14.59417 |  | 2.919% | 14.79692 | 2.871% | 14.30419
[15 empty] | 3.813% | 11.16471 | 3.762% | 10.84707 |  | 4.019% | 12.62661 | 3.97% | 12.31827 |  | 3.82% | 11.08518 | 3.773% | 10.80787 |  | 3.67% | 12.4589 | 3.623% | 12.07955 |  | 3.406% | 11.66874 | 3.353% | 11.34177 | [21 empty] | 3.096% | 15.09373 | 3.048% | 14.6301 |  | 3.014% | 14.7733 | 2.965% | 14.37119 |  | 2.918% | 15.15959 | 2.869% | 14.60854 |  | 2.925% | 14.80864 | 2.877% | 14.31591
[15 empty] | 3.821% | 11.16673 | 3.77% | 10.84909 |  | 4.031% | 12.63153 | 3.982% | 12.32319 |  | 3.833% | 11.08773 | 3.786% | 10.81042 |  | 3.681% | 12.46523 | 3.633% | 12.08588 |  | 3.408% | 11.67718 | 3.355% | 11.35021 | [21 empty] | 3.105% | 15.10663 | 3.057% | 14.643 |  | 3.017% | 14.78647 | 2.969% | 14.38436 |  | 2.921% | 15.17254 | 2.872% | 14.62149 |  | 2.933% | 14.82071 | 2.885% | 14.32798
[15 empty] | 3.83% | 11.17177 | 3.78% | 10.85413 |  | 4.033% | 12.64051 | 3.984% | 12.33217 |  | 3.84% | 11.09709 | 3.794% | 10.81978 |  | 3.687% | 12.47069 | 3.639% | 12.09134 |  | 3.417% | 11.68376 | 3.364% | 11.35679 | [21 empty] | 3.111% | 15.12034 | 3.063% | 14.65671 |  | 3.028% | 14.79969 | 2.98% | 14.39758 |  | 2.932% | 15.18267 | 2.884% | 14.63162 |  | 2.936% | 14.83422 | 2.888% | 14.34149
[15 empty] | 3.845% | 11.17604 | 3.795% | 10.8584 |  | 4.05% | 12.64412 | 4.001% | 12.33578 |  | 3.848% | 11.09901 | 3.802% | 10.8217 |  | 3.694% | 12.4799 | 3.646% | 12.10055 |  | 3.427% | 11.68766 | 3.374% | 11.36069 | [21 empty] | 3.115% | 15.13017 | 3.067% | 14.66654 |  | 3.035% | 14.81007 | 2.986% | 14.40796 |  | 2.933% | 15.19821 | 2.885% | 14.64716 |  | 2.942% | 14.84533 | 2.894% | 14.3526
[15 empty] | 3.848% | 11.18 | 3.798% | 10.86236 |  | 4.057% | 12.65007 | 4.008% | 12.34173 |  | 3.856% | 11.1057 | 3.81% | 10.82839 |  | 3.704% | 12.48416 | 3.656% | 12.10481 |  | 3.434% | 11.69382 | 3.381% | 11.36685 | [21 empty] | 3.127% | 15.14229 | 3.079% | 14.67866 |  | 3.039% | 14.82262 | 2.99% | 14.42051 |  | 2.942% | 15.20994 | 2.893% | 14.65889 |  | 2.954% | 14.85879 | 2.906% | 14.36606
[15 empty] | 3.86% | 11.18509 | 3.81% | 10.86745 |  | 4.066% | 12.65815 | 4.016% | 12.34981 |  | 3.865% | 11.11131 | 3.819% | 10.834 |  | 3.711% | 12.48984 | 3.664% | 12.11049 |  | 3.439% | 11.7043 | 3.386% | 11.37733 | [21 empty] | 3.131% | 15.15685 | 3.084% | 14.69322 |  | 3.046% | 14.83681 | 2.998% | 14.4347 |  | 2.945% | 15.22104 | 2.897% | 14.66999 |  | 2.953% | 14.87147 | 2.905% | 14.37874
[15 empty] | 3.864% | 11.19324 | 3.813% | 10.8756 |  | 4.073% | 12.66551 | 4.024% | 12.35717 |  | 3.873% | 11.11717 | 3.827% | 10.83986 |  | 3.718% | 12.49599 | 3.67% | 12.11664 |  | 3.447% | 11.70874 | 3.394% | 11.38177 | [21 empty] | 3.137% | 15.16648 | 3.089% | 14.70285 |  | 3.051% | 14.84721 | 3.002% | 14.4451 |  | 2.951% | 15.23434 | 2.903% | 14.68329 |  | 2.963% | 14.88405 | 2.915% | 14.39132
[15 empty] | 3.876% | 11.19539 | 3.825% | 10.87775 |  | 4.081% | 12.66954 | 4.032% | 12.3612 |  | 3.881% | 11.12161 | 3.835% | 10.8443 |  | 3.727% | 12.50588 | 3.68% | 12.12653 |  | 3.452% | 11.71433 | 3.399% | 11.38736 | [21 empty] | 3.145% | 15.1786 | 3.097% | 14.71497 |  | 3.056% | 14.85926 | 3.007% | 14.45715 |  | 2.962% | 15.24746 | 2.913% | 14.69641 |  | 2.971% | 14.89642 | 2.923% | 14.40369
[15 empty] | 3.884% | 11.2016 | 3.833% | 10.88396 |  | 4.089% | 12.67529 | 4.039% | 12.36695 |  | 3.891% | 11.12554 | 3.844% | 10.84823 |  | 3.73% | 12.51098 | 3.683% | 12.13163 |  | 3.46% | 11.72433 | 3.407% | 11.39736 | [21 empty] | 3.151% | 15.19197 | 3.103% | 14.72834 |  | 3.061% | 14.87335 | 3.013% | 14.47124 |  | 2.966% | 15.25836 | 2.918% | 14.70731 |  | 2.975% | 14.9099 | 2.927% | 14.41717
[15 empty] | 3.892% | 11.2067 | 3.841% | 10.88906 |  | 4.1% | 12.68023 | 4.051% | 12.37189 |  | 3.9% | 11.13016 | 3.854% | 10.85285 |  | 3.746% | 12.51624 | 3.699% | 12.13689 |  | 3.466% | 11.72965 | 3.414% | 11.40268 | [21 empty] | 3.16% | 15.20235 | 3.112% | 14.73872 |  | 3.072% | 14.88342 | 3.024% | 14.48131 |  | 2.976% | 15.2713 | 2.927% | 14.72025 |  | 2.984% | 14.92003 | 2.936% | 14.4273
[15 empty] | 3.899% | 11.21117 | 3.848% | 10.89353 |  | 4.109% | 12.68741 | 4.06% | 12.37907 |  | 3.906% | 11.13698 | 3.86% | 10.85967 |  | 3.751% | 12.52179 | 3.703% | 12.14244 |  | 3.473% | 11.73487 | 3.42% | 11.4079 | [21 empty] | 3.166% | 15.2138 | 3.118% | 14.75017 |  | 3.075% | 14.89568 | 3.027% | 14.49357 |  | 2.98% | 15.28465 | 2.932% | 14.7336 |  | 2.988% | 14.9336 | 2.94% | 14.44087
[15 empty] | 3.909% | 11.21293 | 3.858% | 10.89529 |  | 4.12% | 12.69364 | 4.071% | 12.3853 |  | 3.916% | 11.14232 | 3.869% | 10.86501 |  | 3.76% | 12.53017 | 3.712% | 12.15082 |  | 3.479% | 11.74226 | 3.426% | 11.41529 | [21 empty] | 3.17% | 15.22894 | 3.122% | 14.76531 |  | 3.085% | 14.90792 | 3.036% | 14.50581 |  | 2.985% | 15.29602 | 2.936% | 14.74497 |  | 2.994% | 14.94671 | 2.946% | 14.45398
[15 empty] | 3.915% | 11.21904 | 3.865% | 10.9014 |  | 4.128% | 12.69926 | 4.079% | 12.39092 |  | 3.921% | 11.14637 | 3.875% | 10.86906 |  | 3.766% | 12.53683 | 3.718% | 12.15748 |  | 3.489% | 11.7485 | 3.436% | 11.42153 | [21 empty] | 3.178% | 15.23752 | 3.13% | 14.77389 |  | 3.09% | 14.9201 | 3.042% | 14.51799 |  | 2.994% | 15.30731 | 2.946% | 14.75626 |  | 2.999% | 14.95551 | 2.951% | 14.46278
[15 empty] | 3.925% | 11.22531 | 3.874% | 10.90767 |  | 4.13% | 12.70448 | 4.08% | 12.39614 |  | 3.933% | 11.15155 | 3.887% | 10.87424 |  | 3.77% | 12.54231 | 3.723% | 12.16296 |  | 3.496% | 11.75161 | 3.443% | 11.42464 | [21 empty] | 3.181% | 15.25044 | 3.133% | 14.78681 |  | 3.098% | 14.92957 | 3.05% | 14.52746 |  | 3.002% | 15.32086 | 2.954% | 14.76981 |  | 3.008% | 14.96958 | 2.96% | 14.47685
[15 empty] | 3.931% | 11.22946 | 3.88% | 10.91182 |  | 4.14% | 12.71481 | 4.091% | 12.40647 |  | 3.941% | 11.15728 | 3.895% | 10.87997 |  | 3.781% | 12.54757 | 3.734% | 12.16822 |  | 3.501% | 11.76422 | 3.448% | 11.43725 | [21 empty] | 3.19% | 15.26343 | 3.142% | 14.7998 |  | 3.107% | 14.94347 | 3.059% | 14.54136 |  | 3.008% | 15.3327 | 2.959% | 14.78165 |  | 3.012% | 14.98105 | 2.964% | 14.48832
[15 empty] | 3.942% | 11.23392 | 3.891% | 10.91628 |  | 4.151% | 12.71776 | 4.102% | 12.40942 |  | 3.951% | 11.15906 | 3.905% | 10.88175 |  | 3.793% | 12.55175 | 3.746% | 12.1724 |  | 3.511% | 11.76793 | 3.458% | 11.44096 | [21 empty] | 3.199% | 15.27447 | 3.151% | 14.81084 |  | 3.111% | 14.95429 | 3.063% | 14.55218 |  | 3.014% | 15.34224 | 2.966% | 14.79119 |  | 3.021% | 14.9916 | 2.973% | 14.49887
[15 empty] | 3.952% | 11.24212 | 3.901% | 10.92448 |  | 4.159% | 12.71993 | 4.11% | 12.41159 |  | 3.959% | 11.16381 | 3.913% | 10.8865 |  | 3.799% | 12.56262 | 3.752% | 12.18327 |  | 3.514% | 11.77569 | 3.461% | 11.44872 | [21 empty] | 3.204% | 15.28512 | 3.156% | 14.82149 |  | 3.117% | 14.96477 | 3.069% | 14.56266 |  | 3.018% | 15.35659 | 2.97% | 14.80554 |  | 3.029% | 15.00454 | 2.981% | 14.51181
[15 empty] | 3.958% | 11.24213 | 3.907% | 10.92449 |  | 4.168% | 12.73009 | 4.118% | 12.42175 |  | 3.966% | 11.17015 | 3.919% | 10.89284 |  | 3.81% | 12.56627 | 3.763% | 12.18692 |  | 3.526% | 11.77838 | 3.473% | 11.45141 | [21 empty] | 3.21% | 15.2998 | 3.162% | 14.83617 |  | 3.122% | 14.97836 | 3.073% | 14.57625 |  | 3.023% | 15.36818 | 2.975% | 14.81713 |  | 3.033% | 15.0172 | 2.985% | 14.52447
[15 empty] | 3.96% | 11.24529 | 3.91% | 10.92765 |  | 4.178% | 12.73776 | 4.129% | 12.42942 |  | 3.975% | 11.17336 | 3.929% | 10.89605 |  | 3.821% | 12.56885 | 3.774% | 12.1895 |  | 3.533% | 11.7893 | 3.48% | 11.46233 | [21 empty] | 3.214% | 15.30845 | 3.166% | 14.84482 |  | 3.125% | 14.99006 | 3.076% | 14.58795 |  | 3.028% | 15.37952 | 2.979% | 14.82847 |  | 3.038% | 15.02591 | 2.99% | 14.53318
[15 empty] | 3.976% | 11.25484 | 3.925% | 10.9372 |  | 4.19% | 12.73923 | 4.141% | 12.43089 |  | 3.985% | 11.17948 | 3.939% | 10.90217 |  | 3.823% | 12.57787 | 3.776% | 12.19852 |  | 3.539% | 11.79269 | 3.486% | 11.46572 | [21 empty] | 3.223% | 15.32178 | 3.175% | 14.85815 |  | 3.136% | 15.00026 | 3.087% | 14.59815 |  | 3.036% | 15.3926 | 2.988% | 14.84155 |  | 3.048% | 15.04119 | 3% | 14.54846
[15 empty] | 3.979% | 11.25589 | 3.928% | 10.93825 |  | 4.191% | 12.74653 | 4.142% | 12.43819 |  | 3.991% | 11.18242 | 3.944% | 10.90511 |  | 3.832% | 12.58662 | 3.785% | 12.20727 |  | 3.545% | 11.79997 | 3.492% | 11.473 | [21 empty] | 3.229% | 15.33363 | 3.181% | 14.87 |  | 3.148% | 15.01328 | 3.1% | 14.61117 |  | 3.044% | 15.40522 | 2.996% | 14.85417 |  | 3.052% | 15.05249 | 3.004% | 14.55976
[15 empty] | 3.99% | 11.26082 | 3.94% | 10.94318 |  | 4.203% | 12.75363 | 4.154% | 12.44529 |  | 3.999% | 11.18543 | 3.952% | 10.90812 |  | 3.842% | 12.5884 | 3.795% | 12.20905 |  | 3.555% | 11.80712 | 3.502% | 11.48015 | [21 empty] | 3.235% | 15.34302 | 3.187% | 14.87939 |  | 3.153% | 15.02594 | 3.105% | 14.62383 |  | 3.051% | 15.41525 | 3.002% | 14.8642 |  | 3.059% | 15.06254 | 3.011% | 14.56981
[15 empty] | 4.002% | 11.26758 | 3.951% | 10.94994 |  | 4.212% | 12.75585 | 4.162% | 12.44751 |  | 4.007% | 11.19196 | 3.961% | 10.91465 |  | 3.852% | 12.59662 | 3.805% | 12.21727 |  | 3.561% | 11.81308 | 3.508% | 11.48611 | [21 empty] | 3.243% | 15.3557 | 3.195% | 14.89207 |  | 3.157% | 15.03573 | 3.109% | 14.63362 |  | 3.055% | 15.42995 | 3.007% | 14.8789 |  | 3.064% | 15.07548 | 3.016% | 14.58275
[15 empty] | 4.007% | 11.27129 | 3.957% | 10.95365 |  | 4.219% | 12.76313 | 4.17% | 12.45479 |  | 4.017% | 11.19617 | 3.97% | 10.91886 |  | 3.857% | 12.60501 | 3.809% | 12.22566 |  | 3.563% | 11.81728 | 3.511% | 11.49031 | [21 empty] | 3.249% | 15.3683 | 3.201% | 14.90467 |  | 3.164% | 15.04708 | 3.116% | 14.64497 |  | 3.062% | 15.44146 | 3.014% | 14.89041 |  | 3.068% | 15.08826 | 3.02% | 14.59553
[15 empty] | 4.012% | 11.27662 | 3.961% | 10.95898 |  | 4.23% | 12.76895 | 4.18% | 12.46061 |  | 4.026% | 11.20121 | 3.98% | 10.9239 |  | 3.863% | 12.60736 | 3.815% | 12.22801 |  | 3.57% | 11.82678 | 3.517% | 11.49981 | [21 empty] | 3.258% | 15.3768 | 3.21% | 14.91317 |  | 3.168% | 15.06022 | 3.12% | 14.65811 |  | 3.071% | 15.4525 | 3.023% | 14.90145 |  | 3.078% | 15.09803 | 3.03% | 14.6053
[15 empty] | 4.027% | 11.28197 | 3.977% | 10.96433 |  | 4.236% | 12.77639 | 4.187% | 12.46805 |  | 4.035% | 11.2054 | 3.988% | 10.92809 |  | 3.875% | 12.61366 | 3.827% | 12.23431 |  | 3.578% | 11.82928 | 3.525% | 11.50231 | [21 empty] | 3.259% | 15.39114 | 3.211% | 14.92751 |  | 3.18% | 15.06963 | 3.131% | 14.66752 |  | 3.069% | 15.46391 | 3.02% | 14.91286 |  | 3.086% | 15.11147 | 3.038% | 14.61874
[15 empty] | 4.03% | 11.28273 | 3.979% | 10.96509 |  | 4.248% | 12.77898 | 4.199% | 12.47064 |  | 4.04% | 11.21119 | 3.994% | 10.93388 |  | 3.881% | 12.62133 | 3.833% | 12.24198 |  | 3.585% | 11.83757 | 3.532% | 11.5106 | [21 empty] | 3.264% | 15.40131 | 3.216% | 14.93768 |  | 3.183% | 15.08173 | 3.135% | 14.67962 |  | 3.083% | 15.47841 | 3.034% | 14.92736 |  | 3.089% | 15.12315 | 3.041% | 14.63042
[15 empty] | 4.038% | 11.28896 | 3.988% | 10.97132 |  | 4.256% | 12.78546 | 4.207% | 12.47712 |  | 4.05% | 11.21124 | 4.004% | 10.93393 |  | 3.89% | 12.62511 | 3.843% | 12.24576 |  | 3.593% | 11.84349 | 3.54% | 11.51652 | [21 empty] | 3.276% | 15.41116 | 3.228% | 14.94753 |  | 3.19% | 15.09399 | 3.141% | 14.69188 |  | 3.083% | 15.48686 | 3.035% | 14.93581 |  | 3.098% | 15.13315 | 3.05% | 14.64042
[15 empty] | 4.048% | 11.29247 | 3.998% | 10.97483 |  | 4.264% | 12.79088 | 4.215% | 12.48254 |  | 4.057% | 11.2196 | 4.01% | 10.94229 |  | 3.898% | 12.62776 | 3.85% | 12.24841 |  | 3.602% | 11.85165 | 3.549% | 11.52468 | [21 empty] | 3.282% | 15.42408 | 3.234% | 14.96045 |  | 3.198% | 15.1042 | 3.15% | 14.70209 |  | 3.092% | 15.49914 | 3.043% | 14.94809 |  | 3.102% | 15.14456 | 3.054% | 14.65183
[15 empty] | 4.058% | 11.29616 | 4.007% | 10.97852 |  | 4.273% | 12.79453 | 4.224% | 12.48619 |  | 4.069% | 11.22705 | 4.023% | 10.94974 |  | 3.902% | 12.63632 | 3.854% | 12.25697 |  | 3.606% | 11.8569 | 3.553% | 11.52993 | [21 empty] | 3.287% | 15.4365 | 3.239% | 14.97287 |  | 3.2% | 15.11521 | 3.152% | 14.7131 |  | 3.1% | 15.51219 | 3.052% | 14.96114 |  | 3.106% | 15.15781 | 3.058% | 14.66508
[15 empty] | 4.065% | 11.30003 | 4.015% | 10.98239 |  | 4.282% | 12.80142 | 4.232% | 12.49308 |  | 4.077% | 11.2278 | 4.031% | 10.95049 |  | 3.911% | 12.64394 | 3.864% | 12.26459 |  | 3.614% | 11.86239 | 3.561% | 11.53542 | [21 empty] | 3.29% | 15.44473 | 3.242% | 14.9811 |  | 3.202% | 15.12838 | 3.154% | 14.72627 |  | 3.107% | 15.52285 | 3.058% | 14.9718 |  | 3.115% | 15.16673 | 3.067% | 14.674
[15 empty] | 4.08% | 11.3049 | 4.03% | 10.98726 |  | 4.292% | 12.80838 | 4.243% | 12.50004 |  | 4.084% | 11.23207 | 4.038% | 10.95476 |  | 3.919% | 12.6493 | 3.871% | 12.26995 |  | 3.619% | 11.86795 | 3.566% | 11.54098 | [21 empty] | 3.304% | 15.45888 | 3.256% | 14.99525 |  | 3.213% | 15.13722 | 3.165% | 14.73511 |  | 3.114% | 15.53339 | 3.066% | 14.98234 |  | 3.123% | 15.17912 | 3.075% | 14.68639
[15 empty] | 4.084% | 11.31177 | 4.034% | 10.99413 |  | 4.303% | 12.80981 | 4.254% | 12.50147 |  | 4.094% | 11.2359 | 4.048% | 10.95859 |  | 3.927% | 12.65221 | 3.879% | 12.27286 |  | 3.629% | 11.87311 | 3.577% | 11.54614 | [21 empty] | 3.309% | 15.46909 | 3.261% | 15.00546 |  | 3.216% | 15.14923 | 3.168% | 14.74712 |  | 3.122% | 15.54731 | 3.074% | 14.99626 |  | 3.126% | 15.19111 | 3.078% | 14.69838
[15 empty] | 4.092% | 11.31376 | 4.041% | 10.99612 |  | 4.309% | 12.8194 | 4.26% | 12.51106 |  | 4.103% | 11.2405 | 4.056% | 10.96319 |  | 3.938% | 12.66042 | 3.89% | 12.28107 |  | 3.638% | 11.87772 | 3.585% | 11.55075 | [21 empty] | 3.316% | 15.47823 | 3.268% | 15.0146 |  | 3.23% | 15.16079 | 3.181% | 14.75868 |  | 3.129% | 15.55659 | 3.081% | 15.00554 |  | 3.134% | 15.20221 | 3.086% | 14.70948
[15 empty] | 4.101% | 11.3208 | 4.05% | 11.00316 |  | 4.316% | 12.8259 | 4.267% | 12.51756 |  | 4.11% | 11.24425 | 4.063% | 10.96694 |  | 3.953% | 12.66433 | 3.905% | 12.28498 |  | 3.629% | 11.88176 | 3.577% | 11.55479 | [21 empty] | 3.323% | 15.49156 | 3.275% | 15.02793 |  | 3.235% | 15.17061 | 3.186% | 14.7685 |  | 3.129% | 15.56891 | 3.081% | 15.01786 |  | 3.143% | 15.21321 | 3.095% | 14.72048
[15 empty] | 4.112% | 11.32314 | 4.062% | 11.0055 |  | 4.329% | 12.82784 | 4.28% | 12.5195 |  | 4.118% | 11.24843 | 4.071% | 10.97112 |  | 3.952% | 12.66809 | 3.904% | 12.28874 |  | 3.648% | 11.88953 | 3.595% | 11.56256 | [21 empty] | 3.325% | 15.50211 | 3.277% | 15.03848 |  | 3.243% | 15.18169 | 3.195% | 14.77958 |  | 3.123% | 15.58208 | 3.075% | 15.03103 |  | 3.151% | 15.22475 | 3.103% | 14.73202
[15 empty] | 4.118% | 11.32645 | 4.067% | 11.00881 |  | 4.331% | 12.83674 | 4.282% | 12.5284 |  | 4.132% | 11.25467 | 4.085% | 10.97736 |  | 3.965% | 12.67478 | 3.918% | 12.29543 |  | 3.656% | 11.89595 | 3.603% | 11.56898 | [21 empty] | 3.334% | 15.51059 | 3.286% | 15.04696 |  | 3.243% | 15.19489 | 3.195% | 14.79278 |  | 3.144% | 15.59234 | 3.095% | 15.04129 |  | 3.157% | 15.23807 | 3.109% | 14.74534
[15 empty] | 4.122% | 11.33098 | 4.071% | 11.01334 |  | 4.342% | 12.84018 | 4.292% | 12.53184 |  | 4.138% | 11.25838 | 4.092% | 10.98107 |  | 3.973% | 12.68119 | 3.925% | 12.30184 |  | 3.665% | 11.89961 | 3.612% | 11.57264 | [21 empty] | 3.34% | 15.52454 | 3.292% | 15.06091 |  | 3.257% | 15.20397 | 3.209% | 14.80186 |  | 3.153% | 15.60404 | 3.104% | 15.05299 |  | 3.159% | 15.24654 | 3.11% | 14.75381
[15 empty] | 4.132% | 11.33359 | 4.082% | 11.01595 |  | 4.351% | 12.84362 | 4.302% | 12.53528 |  | 4.144% | 11.26177 | 4.097% | 10.98446 |  | 3.984% | 12.68723 | 3.936% | 12.30788 |  | 3.664% | 11.90964 | 3.611% | 11.58267 | [21 empty] | 3.345% | 15.53431 | 3.297% | 15.07068 |  | 3.259% | 15.21605 | 3.21% | 14.81394 |  | 3.16% | 15.61808 | 3.111% | 15.06703 |  | 3.17% | 15.25935 | 3.121% | 14.76662
[15 empty] | 4.146% | 11.34033 | 4.096% | 11.02269 |  | 4.362% | 12.84832 | 4.313% | 12.53998 |  | 4.153% | 11.26878 | 4.106% | 10.99147 |  | 3.996% | 12.69108 | 3.948% | 12.31173 |  | 3.671% | 11.9109 | 3.619% | 11.58393 | [21 empty] | 3.359% | 15.54437 | 3.311% | 15.08074 |  | 3.264% | 15.22687 | 3.216% | 14.82476 |  | 3.171% | 15.62519 | 3.123% | 15.07414 |  | 3.173% | 15.27246 | 3.124% | 14.77973
[15 empty] | 4.151% | 11.34509 | 4.1% | 11.02745 |  | 4.37% | 12.85643 | 4.321% | 12.54809 |  | 4.162% | 11.27112 | 4.116% | 10.99381 |  | 3.997% | 12.69702 | 3.95% | 12.31767 |  | 3.682% | 11.91568 | 3.629% | 11.58871 | [21 empty] | 3.359% | 15.55514 | 3.311% | 15.09151 |  | 3.272% | 15.23613 | 3.223% | 14.83402 |  | 3.167% | 15.63901 | 3.119% | 15.08796 |  | 3.178% | 15.2805 | 3.13% | 14.78777
[15 empty] | 4.162% | 11.34395 | 4.112% | 11.02631 |  | 4.379% | 12.86193 | 4.33% | 12.55359 |  | 4.167% | 11.27347 | 4.121% | 10.99616 |  | 4.004% | 12.70309 | 3.956% | 12.32374 |  | 3.687% | 11.9233 | 3.634% | 11.59633 | [21 empty] | 3.368% | 15.56719 | 3.32% | 15.10356 |  | 3.278% | 15.24813 | 3.23% | 14.84602 |  | 3.177% | 15.6498 | 3.129% | 15.09875 |  | 3.187% | 15.29325 | 3.138% | 14.80052
[15 empty] | 4.168% | 11.35219 | 4.117% | 11.03455 |  | 4.388% | 12.86712 | 4.339% | 12.55878 |  | 4.181% | 11.27903 | 4.135% | 11.00172 |  | 4.012% | 12.70495 | 3.965% | 12.3256 |  | 3.693% | 11.92728 | 3.64% | 11.60031 | [21 empty] | 3.373% | 15.57714 | 3.325% | 15.11351 |  | 3.29% | 15.25926 | 3.242% | 14.85715 |  | 3.185% | 15.66008 | 3.136% | 15.10903 |  | 3.196% | 15.30634 | 3.148% | 14.81361
[15 empty] | 4.177% | 11.3561 | 4.127% | 11.03846 |  | 4.4% | 12.87227 | 4.351% | 12.56393 |  | 4.187% | 11.28306 | 4.141% | 11.00575 |  | 4.023% | 12.71316 | 3.975% | 12.33381 |  | 3.702% | 11.93316 | 3.65% | 11.60619 | [21 empty] | 3.381% | 15.58726 | 3.333% | 15.12363 |  | 3.298% | 15.26773 | 3.249% | 14.86562 |  | 3.196% | 15.67131 | 3.147% | 15.12026 |  | 3.198% | 15.31387 | 3.15% | 14.82114
[15 empty] | 4.184% | 11.35651 | 4.134% | 11.03887 |  | 4.41% | 12.87859 | 4.361% | 12.57025 |  | 4.194% | 11.28538 | 4.147% | 11.00807 |  | 4.03% | 12.71606 | 3.982% | 12.33671 |  | 3.711% | 11.93954 | 3.658% | 11.61257 | [21 empty] | 3.391% | 15.5983 | 3.343% | 15.13467 |  | 3.3% | 15.28128 | 3.252% | 14.87917 |  | 3.204% | 15.68403 | 3.156% | 15.13298 |  | 3.204% | 15.32682 | 3.156% | 14.83409
[15 empty] | 4.195% | 11.36355 | 4.145% | 11.04591 |  | 4.414% | 12.88072 | 4.365% | 12.57238 |  | 4.202% | 11.29289 | 4.156% | 11.01558 |  | 4.046% | 12.72294 | 3.999% | 12.34359 |  | 3.724% | 11.94616 | 3.671% | 11.61919 | [21 empty] | 3.391% | 15.60992 | 3.343% | 15.14629 |  | 3.305% | 15.29168 | 3.257% | 14.88957 |  | 3.208% | 15.69214 | 3.16% | 15.14109 |  | 3.213% | 15.33894 | 3.165% | 14.84621
[15 empty] | 4.202% | 11.36579 | 4.152% | 11.04815 |  | 4.424% | 12.88618 | 4.375% | 12.57784 |  | 4.214% | 11.29363 | 4.168% | 11.01632 |  | 4.046% | 12.72488 | 3.999% | 12.34553 |  | 3.725% | 11.9505 | 3.672% | 11.62353 | [21 empty] | 3.401% | 15.61825 | 3.353% | 15.15462 |  | 3.314% | 15.29998 | 3.265% | 14.89787 |  | 3.212% | 15.70694 | 3.163% | 15.15589 |  | 3.221% | 15.3497 | 3.172% | 14.85697
[15 empty] | 4.213% | 11.36989 | 4.162% | 11.05225 |  | 4.433% | 12.89079 | 4.384% | 12.58245 |  | 4.225% | 11.2986 | 4.178% | 11.02129 |  | 4.055% | 12.73423 | 4.008% | 12.35488 |  | 3.738% | 11.95712 | 3.685% | 11.63015 | [21 empty] | 3.408% | 15.63122 | 3.36% | 15.16759 |  | 3.32% | 15.31203 | 3.272% | 14.90992 |  | 3.22% | 15.71536 | 3.171% | 15.16431 |  | 3.227% | 15.35966 | 3.179% | 14.86693
[15 empty] | 4.22% | 11.37486 | 4.169% | 11.05722 |  | 4.44% | 12.89705 | 4.391% | 12.58871 |  | 4.232% | 11.30784 | 4.186% | 11.03053 |  | 4.064% | 12.73938 | 4.016% | 12.36003 |  | 3.742% | 11.96233 | 3.69% | 11.63536 | [21 empty] | 3.416% | 15.64135 | 3.368% | 15.17772 |  | 3.329% | 15.32314 | 3.281% | 14.92103 |  | 3.228% | 15.72578 | 3.18% | 15.17473 |  | 3.234% | 15.37301 | 3.186% | 14.88028
[15 empty] | 4.224% | 11.37734 | 4.173% | 11.0597 |  | 4.449% | 12.90359 | 4.4% | 12.59525 |  | 4.24% | 11.30623 | 4.193% | 11.02892 |  | 4.071% | 12.74404 | 4.023% | 12.36469 |  | 3.748% | 11.96628 | 3.695% | 11.63931 | [21 empty] | 3.417% | 15.65063 | 3.369% | 15.187 |  | 3.335% | 15.33128 | 3.287% | 14.92917 |  | 3.232% | 15.73849 | 3.184% | 15.18744 |  | 3.238% | 15.38199 | 3.19% | 14.88926
[15 empty] | 4.237% | 11.3767 | 4.186% | 11.05906 |  | 4.461% | 12.90368 | 4.411% | 12.59534 |  | 4.248% | 11.31098 | 4.202% | 11.03367 |  | 4.083% | 12.7459 | 4.035% | 12.36655 |  | 3.756% | 11.97276 | 3.703% | 11.64579 | [21 empty] | 3.431% | 15.66271 | 3.383% | 15.19908 |  | 3.338% | 15.34449 | 3.29% | 14.94238 |  | 3.239% | 15.74979 | 3.19% | 15.19874 |  | 3.248% | 15.39309 | 3.2% | 14.90036
[15 empty] | 4.248% | 11.38453 | 4.197% | 11.06689 |  | 4.473% | 12.91131 | 4.423% | 12.60297 |  | 4.254% | 11.31834 | 4.208% | 11.04103 |  | 4.091% | 12.75142 | 4.044% | 12.37207 |  | 3.763% | 11.97912 | 3.71% | 11.65215 | [21 empty] | 3.435% | 15.67377 | 3.387% | 15.21014 |  | 3.345% | 15.35528 | 3.297% | 14.95317 |  | 3.238% | 15.75894 | 3.19% | 15.20789 |  | 3.25% | 15.40535 | 3.202% | 14.91262
[15 empty] | 4.256% | 11.38677 | 4.205% | 11.06913 |  | 4.48% | 12.91604 | 4.431% | 12.6077 |  | 4.266% | 11.31951 | 4.22% | 11.0422 |  | 4.1% | 12.75747 | 4.052% | 12.37812 |  | 3.767% | 11.9816 | 3.714% | 11.65463 | [21 empty] | 3.442% | 15.68194 | 3.394% | 15.21831 |  | 3.353% | 15.36325 | 3.304% | 14.96114 |  | 3.251% | 15.77181 | 3.202% | 15.22076 |  | 3.258% | 15.41432 | 3.21% | 14.92159
[15 empty] | 4.263% | 11.39179 | 4.212% | 11.07415 |  | 4.486% | 12.91877 | 4.437% | 12.61043 |  | 4.275% | 11.3266 | 4.229% | 11.04929 |  | 4.107% | 12.7652 | 4.059% | 12.38585 |  | 3.775% | 11.98656 | 3.722% | 11.65959 | [21 empty] | 3.447% | 15.69423 | 3.399% | 15.2306 |  | 3.357% | 15.3744 | 3.308% | 14.97229 |  | 3.263% | 15.78302 | 3.214% | 15.23197 |  | 3.267% | 15.42457 | 3.218% | 14.93184
[15 empty] | 4.274% | 11.39646 | 4.224% | 11.07882 |  | 4.495% | 12.92765 | 4.445% | 12.61931 |  | 4.282% | 11.32656 | 4.235% | 11.04925 |  | 4.112% | 12.76518 | 4.065% | 12.38583 |  | 3.785% | 11.99179 | 3.733% | 11.66482 | [21 empty] | 3.455% | 15.70559 | 3.407% | 15.24196 |  | 3.365% | 15.38654 | 3.316% | 14.98443 |  | 3.266% | 15.79283 | 3.217% | 15.24178 |  | 3.273% | 15.43745 | 3.225% | 14.94472
[15 empty] | 4.28% | 11.39907 | 4.229% | 11.08143 |  | 4.505% | 12.93052 | 4.455% | 12.62218 |  | 4.29% | 11.3274 | 4.244% | 11.05009 |  | 4.129% | 12.77222 | 4.081% | 12.39287 |  | 3.793% | 11.99612 | 3.74% | 11.66915 | [21 empty] | 3.469% | 15.71417 | 3.421% | 15.25054 |  | 3.374% | 15.39332 | 3.326% | 14.99121 |  | 3.269% | 15.80336 | 3.221% | 15.25231 |  | 3.274% | 15.44578 | 3.226% | 14.95305
[15 empty] | 4.289% | 11.40266 | 4.238% | 11.08502 |  | 4.511% | 12.934 | 4.462% | 12.62566 |  | 4.305% | 11.33284 | 4.258% | 11.05553 |  | 4.136% | 12.78 | 4.088% | 12.40065 |  | 3.801% | 11.99946 | 3.749% | 11.67249 | [21 empty] | 3.468% | 15.72423 | 3.42% | 15.2606 |  | 3.379% | 15.40579 | 3.331% | 15.00368 |  | 3.275% | 15.81466 | 3.227% | 15.26361 |  | 3.283% | 15.45814 | 3.235% | 14.96541
[15 empty] | 4.298% | 11.40583 | 4.247% | 11.08819 |  | 4.521% | 12.93797 | 4.472% | 12.62963 |  | 4.311% | 11.33884 | 4.265% | 11.06153 |  | 4.131% | 12.78038 | 4.083% | 12.40103 |  | 3.803% | 12.00754 | 3.75% | 11.68057 | [21 empty] | 3.478% | 15.73737 | 3.43% | 15.27374 |  | 3.384% | 15.41624 | 3.336% | 15.01413 |  | 3.277% | 15.82389 | 3.229% | 15.27284 |  | 3.289% | 15.4692 | 3.241% | 14.97647
[15 empty] | 4.308% | 11.40978 | 4.257% | 11.09214 |  | 4.531% | 12.94746 | 4.482% | 12.63912 |  | 4.32% | 11.34054 | 4.274% | 11.06323 |  | 4.151% | 12.7851 | 4.103% | 12.40575 |  | 3.813% | 12.01367 | 3.76% | 11.6867 | [21 empty] | 3.481% | 15.7448 | 3.433% | 15.28117 |  | 3.392% | 15.42575 | 3.343% | 15.02364 |  | 3.288% | 15.83502 | 3.239% | 15.28397 |  | 3.295% | 15.47738 | 3.247% | 14.98465
[15 empty] | 4.32% | 11.41386 | 4.269% | 11.09622 |  | 4.54% | 12.94988 | 4.491% | 12.64154 |  | 4.328% | 11.34611 | 4.281% | 11.0688 |  | 4.156% | 12.79191 | 4.109% | 12.41256 |  | 3.817% | 12.01721 | 3.765% | 11.69024 | [21 empty] | 3.487% | 15.75563 | 3.439% | 15.292 |  | 3.397% | 15.43571 | 3.349% | 15.0336 |  | 3.298% | 15.84674 | 3.25% | 15.29569 |  | 3.31% | 15.49018 | 3.262% | 14.99745
[15 empty] | 4.32% | 11.41617 | 4.269% | 11.09853 |  | 4.549% | 12.9538 | 4.5% | 12.64546 |  | 4.335% | 11.3462 | 4.288% | 11.06889 |  | 4.166% | 12.79553 | 4.119% | 12.41618 |  | 3.825% | 12.02287 | 3.773% | 11.6959 | [21 empty] | 3.493% | 15.76701 | 3.445% | 15.30338 |  | 3.405% | 15.448 | 3.357% | 15.04589 |  | 3.302% | 15.85652 | 3.254% | 15.30547 |  | 3.31% | 15.5006 | 3.262% | 15.00787
[15 empty] | 4.332% | 11.41901 | 4.281% | 11.10137 |  | 4.556% | 12.95846 | 4.507% | 12.65012 |  | 4.347% | 11.35115 | 4.301% | 11.07384 |  | 4.173% | 12.80204 | 4.125% | 12.42269 |  | 3.835% | 12.02964 | 3.782% | 11.70267 | [21 empty] | 3.504% | 15.77522 | 3.456% | 15.31159 |  | 3.413% | 15.4572 | 3.364% | 15.05509 |  | 3.312% | 15.86611 | 3.263% | 15.31506 |  | 3.316% | 15.50876 | 3.268% | 15.01603
[15 empty] | 4.339% | 11.42333 | 4.288% | 11.10569 |  | 4.569% | 12.96092 | 4.52% | 12.65258 |  | 4.352% | 11.35456 | 4.305% | 11.07725 |  | 4.183% | 12.80708 | 4.136% | 12.42773 |  | 3.841% | 12.02972 | 3.788% | 11.70275 | [21 empty] | 3.513% | 15.78622 | 3.465% | 15.32259 |  | 3.418% | 15.46742 | 3.369% | 15.06531 |  | 3.318% | 15.87987 | 3.27% | 15.32882 |  | 3.322% | 15.52149 | 3.274% | 15.02876
[15 empty] | 4.35% | 11.42553 | 4.299% | 11.10789 |  | 4.578% | 12.9692 | 4.529% | 12.66086 |  | 4.361% | 11.36113 | 4.315% | 11.08382 |  | 4.19% | 12.81063 | 4.142% | 12.43128 |  | 3.841% | 12.03776 | 3.788% | 11.71079 | [21 empty] | 3.514% | 15.79863 | 3.466% | 15.335 |  | 3.426% | 15.47753 | 3.378% | 15.07542 |  | 3.325% | 15.88768 | 3.277% | 15.33663 |  | 3.333% | 15.53214 | 3.285% | 15.03941
[15 empty] | 4.361% | 11.42957 | 4.31% | 11.11193 |  | 4.584% | 12.97335 | 4.535% | 12.66501 |  | 4.371% | 11.36147 | 4.325% | 11.08416 |  | 4.197% | 12.8141 | 4.149% | 12.43475 |  | 3.85% | 12.04222 | 3.798% | 11.71525 | [21 empty] | 3.523% | 15.80652 | 3.475% | 15.34289 |  | 3.432% | 15.48937 | 3.384% | 15.08726 |  | 3.333% | 15.8984 | 3.284% | 15.34735 |  | 3.337% | 15.54084 | 3.289% | 15.04811
[15 empty] | 4.369% | 11.43481 | 4.318% | 11.11717 |  | 4.59% | 12.97558 | 4.541% | 12.66724 |  | 4.381% | 11.36538 | 4.335% | 11.08807 |  | 4.202% | 12.82112 | 4.155% | 12.44177 |  | 3.859% | 12.0491 | 3.806% | 11.72213 | [21 empty] | 3.531% | 15.81743 | 3.483% | 15.3538 |  | 3.439% | 15.49781 | 3.39% | 15.0957 |  | 3.341% | 15.91094 | 3.292% | 15.35989 |  | 3.344% | 15.55436 | 3.296% | 15.06163
[15 empty] | 4.376% | 11.4361 | 4.326% | 11.11846 |  | 4.602% | 12.98092 | 4.553% | 12.67258 |  | 4.391% | 11.3687 | 4.345% | 11.09139 |  | 4.219% | 12.82654 | 4.172% | 12.44719 |  | 3.869% | 12.05502 | 3.816% | 11.72805 | [21 empty] | 3.535% | 15.82906 | 3.487% | 15.36543 |  | 3.443% | 15.50867 | 3.395% | 15.10656 |  | 3.347% | 15.92117 | 3.299% | 15.37012 |  | 3.353% | 15.56251 | 3.305% | 15.06978
[15 empty] | 4.388% | 11.44195 | 4.337% | 11.12431 |  | 4.612% | 12.98663 | 4.562% | 12.67829 |  | 4.398% | 11.37085 | 4.352% | 11.09354 |  | 4.224% | 12.82854 | 4.176% | 12.44919 |  | 3.872% | 12.05925 | 3.819% | 11.73228 | [21 empty] | 3.54% | 15.83697 | 3.492% | 15.37334 |  | 3.452% | 15.51935 | 3.403% | 15.11724 |  | 3.35% | 15.93087 | 3.302% | 15.37982 |  | 3.357% | 15.57236 | 3.309% | 15.07963
[15 empty] | 4.396% | 11.44538 | 4.345% | 11.12774 |  | 4.62% | 12.98959 | 4.57% | 12.68125 |  | 4.407% | 11.37496 | 4.361% | 11.09765 |  | 4.238% | 12.83474 | 4.19% | 12.45539 |  | 3.881% | 12.06234 | 3.828% | 11.73537 | [21 empty] | 3.547% | 15.8466 | 3.499% | 15.38297 |  | 3.453% | 15.52829 | 3.405% | 15.12618 |  | 3.358% | 15.94303 | 3.31% | 15.39198 |  | 3.362% | 15.58378 | 3.314% | 15.09105
[15 empty] | 4.402% | 11.44703 | 4.351% | 11.12939 |  | 4.628% | 12.99438 | 4.578% | 12.68604 |  | 4.414% | 11.38165 | 4.368% | 11.10434 |  | 4.241% | 12.8396 | 4.193% | 12.46025 |  | 3.885% | 12.0665 | 3.832% | 11.73953 | [21 empty] | 3.561% | 15.85704 | 3.513% | 15.39341 |  | 3.466% | 15.53794 | 3.418% | 15.13583 |  | 3.363% | 15.95253 | 3.315% | 15.40148 |  | 3.368% | 15.59372 | 3.32% | 15.10099
[15 empty] | 4.413% | 11.45099 | 4.362% | 11.13335 |  | 4.637% | 12.9988 | 4.588% | 12.69046 |  | 4.425% | 11.3818 | 4.378% | 11.10449 |  | 4.246% | 12.84099 | 4.198% | 12.46164 |  | 3.897% | 12.0742 | 3.844% | 11.74723 | [21 empty] | 3.56% | 15.86629 | 3.512% | 15.40266 |  | 3.473% | 15.55006 | 3.425% | 15.14795 |  | 3.367% | 15.96237 | 3.319% | 15.41132 |  | 3.375% | 15.60215 | 3.327% | 15.10942
[15 empty] | 4.417% | 11.45423 | 4.366% | 11.13659 |  | 4.646% | 13.00074 | 4.597% | 12.6924 |  | 4.432% | 11.38692 | 4.386% | 11.10961 |  | 4.259% | 12.84695 | 4.211% | 12.4676 |  | 3.9% | 12.07706 | 3.847% | 11.75009 | [21 empty] | 3.567% | 15.87715 | 3.519% | 15.41352 |  | 3.478% | 15.5573 | 3.429% | 15.15519 |  | 3.38% | 15.9726 | 3.332% | 15.42155 |  | 3.383% | 15.61447 | 3.334% | 15.12174
[15 empty] | 4.43% | 11.45936 | 4.379% | 11.14172 |  | 4.656% | 13.00578 | 4.607% | 12.69744 |  | 4.441% | 11.3907 | 4.394% | 11.11339 |  | 4.266% | 12.85249 | 4.219% | 12.47314 |  | 3.911% | 12.07927 | 3.858% | 11.7523 | [21 empty] | 3.579% | 15.88762 | 3.531% | 15.42399 |  | 3.489% | 15.56836 | 3.441% | 15.16625 |  | 3.38% | 15.98337 | 3.331% | 15.43232 |  | 3.392% | 15.62427 | 3.344% | 15.13154
[15 empty] | 4.437% | 11.46076 | 4.386% | 11.14312 |  | 4.667% | 13.00974 | 4.618% | 12.7014 |  | 4.453% | 11.39282 | 4.406% | 11.11551 |  | 4.276% | 12.85352 | 4.228% | 12.47417 |  | 3.918% | 12.08554 | 3.865% | 11.75857 | [21 empty] | 3.585% | 15.89584 | 3.537% | 15.43221 |  | 3.494% | 15.57926 | 3.446% | 15.17715 |  | 3.389% | 15.99237 | 3.341% | 15.44132 |  | 3.397% | 15.63322 | 3.349% | 15.14049
[15 empty] | 4.45% | 11.46364 | 4.399% | 11.146 |  | 4.673% | 13.01377 | 4.624% | 12.70543 |  | 4.458% | 11.39646 | 4.412% | 11.11915 |  | 4.281% | 12.86175 | 4.234% | 12.4824 |  | 3.922% | 12.0911 | 3.869% | 11.76413 | [21 empty] | 3.59% | 15.90711 | 3.542% | 15.44348 |  | 3.497% | 15.58738 | 3.449% | 15.18527 |  | 3.394% | 16.00302 | 3.345% | 15.45197 |  | 3.404% | 15.64373 | 3.355% | 15.151
[15 empty] | 4.453% | 11.46511 | 4.403% | 11.14747 |  | 4.683% | 13.01773 | 4.634% | 12.70939 |  | 4.47% | 11.40133 | 4.423% | 11.12402 |  | 4.288% | 12.86655 | 4.241% | 12.4872 |  | 3.931% | 12.09679 | 3.878% | 11.76982 | [21 empty] | 3.595% | 15.91633 | 3.547% | 15.4527 |  | 3.506% | 15.59662 | 3.458% | 15.19451 |  | 3.401% | 16.01521 | 3.353% | 15.46416 |  | 3.407% | 15.65599 | 3.359% | 15.16326
[15 empty] | 4.46% | 11.46998 | 4.41% | 11.15234 |  | 4.69% | 13.02348 | 4.641% | 12.71514 |  | 4.477% | 11.40044 | 4.431% | 11.12313 |  | 4.303% | 12.86739 | 4.255% | 12.48804 |  | 3.937% | 12.09756 | 3.884% | 11.77059 | [21 empty] | 3.6% | 15.92493 | 3.552% | 15.4613 |  | 3.515% | 15.60959 | 3.466% | 15.20748 |  | 3.41% | 16.02352 | 3.362% | 15.47247 |  | 3.417% | 15.66214 | 3.369% | 15.16941
[15 empty] | 4.471% | 11.47383 | 4.42% | 11.15619 |  | 4.7% | 13.02721 | 4.651% | 12.71887 |  | 4.489% | 11.40719 | 4.443% | 11.12988 |  | 4.308% | 12.87159 | 4.261% | 12.49224 |  | 3.945% | 12.10588 | 3.892% | 11.77891 | [21 empty] | 3.613% | 15.93621 | 3.565% | 15.47258 |  | 3.518% | 15.61613 | 3.47% | 15.21402 |  | 3.413% | 16.03365 | 3.365% | 15.4826 |  | 3.426% | 15.67401 | 3.378% | 15.18128
[15 empty] | 4.48% | 11.47603 | 4.43% | 11.15839 |  | 4.709% | 13.02808 | 4.66% | 12.71974 |  | 4.494% | 11.4094 | 4.447% | 11.13209 |  | 4.316% | 12.87906 | 4.269% | 12.49971 |  | 3.953% | 12.1101 | 3.9% | 11.78313 | [21 empty] | 3.614% | 15.94664 | 3.566% | 15.48301 |  | 3.522% | 15.62645 | 3.474% | 15.22434 |  | 3.423% | 16.04643 | 3.374% | 15.49538 |  | 3.427% | 15.68449 | 3.379% | 15.19176
[15 empty] | 4.49% | 11.47742 | 4.439% | 11.15978 |  | 4.718% | 13.03769 | 4.669% | 12.72935 |  | 4.504% | 11.41078 | 4.457% | 11.13347 |  | 4.329% | 12.88296 | 4.281% | 12.50361 |  | 3.959% | 12.11225 | 3.906% | 11.78528 | [21 empty] | 3.622% | 15.95364 | 3.574% | 15.49001 |  | 3.535% | 15.63751 | 3.487% | 15.2354 |  | 3.427% | 16.05393 | 3.379% | 15.50288 |  | 3.436% | 15.69317 | 3.387% | 15.20044
[15 empty] | 4.501% | 11.48378 | 4.45% | 11.16614 |  | 4.728% | 13.03829 | 4.679% | 12.72995 |  | 4.513% | 11.4149 | 4.467% | 11.13759 |  | 4.333% | 12.88888 | 4.285% | 12.50953 |  | 3.97% | 12.12108 | 3.917% | 11.79411 | [21 empty] | 3.632% | 15.96539 | 3.584% | 15.50176 |  | 3.538% | 15.64559 | 3.489% | 15.24348 |  | 3.43% | 16.06468 | 3.382% | 15.51363 |  | 3.443% | 15.70381 | 3.395% | 15.21108
[15 empty] | 4.505% | 11.48453 | 4.454% | 11.16689 |  | 4.739% | 13.04065 | 4.69% | 12.73231 |  | 4.521% | 11.41887 | 4.475% | 11.14156 |  | 4.34% | 12.89145 | 4.293% | 12.5121 |  | 3.972% | 12.12317 | 3.919% | 11.7962 | [21 empty] | 3.637% | 15.97573 | 3.589% | 15.5121 |  | 3.546% | 15.65583 | 3.498% | 15.25372 |  | 3.438% | 16.07657 | 3.39% | 15.52552 |  | 3.448% | 15.71464 | 3.399% | 15.22191
[15 empty] | 4.514% | 11.48886 | 4.463% | 11.17122 |  | 4.748% | 13.04656 | 4.699% | 12.73822 |  | 4.527% | 11.42112 | 4.481% | 11.14381 |  | 4.351% | 12.89466 | 4.303% | 12.51531 |  | 3.981% | 12.12801 | 3.928% | 11.80104 | [21 empty] | 3.643% | 15.98276 | 3.595% | 15.51913 |  | 3.553% | 15.66716 | 3.504% | 15.26505 |  | 3.447% | 16.08493 | 3.398% | 15.53388 |  | 3.455% | 15.723 | 3.407% | 15.23027
[15 empty] | 4.525% | 11.49086 | 4.474% | 11.17322 |  | 4.756% | 13.05032 | 4.706% | 12.74198 |  | 4.537% | 11.4231 | 4.49% | 11.14579 |  | 4.359% | 12.89982 | 4.311% | 12.52047 |  | 3.99% | 12.13212 | 3.937% | 11.80515 | [21 empty] | 3.65% | 15.99323 | 3.602% | 15.5296 |  | 3.559% | 15.67462 | 3.51% | 15.27251 |  | 3.459% | 16.09408 | 3.41% | 15.54303 |  | 3.462% | 15.73338 | 3.414% | 15.24065
[15 empty] | 4.534% | 11.49548 | 4.483% | 11.17784 |  | 4.764% | 13.05464 | 4.715% | 12.7463 |  | 4.546% | 11.42866 | 4.499% | 11.15135 |  | 4.365% | 12.90431 | 4.318% | 12.52496 |  | 4.001% | 12.1358 | 3.948% | 11.80883 | [21 empty] | 3.658% | 16.0031 | 3.61% | 15.53947 |  | 3.566% | 15.68604 | 3.517% | 15.28393 |  | 3.464% | 16.10714 | 3.415% | 15.55609 |  | 3.472% | 15.74411 | 3.424% | 15.25138
[15 empty] | 4.545% | 11.4963 | 4.495% | 11.17866 |  | 4.774% | 13.05702 | 4.725% | 12.74868 |  | 4.556% | 11.43198 | 4.509% | 11.15467 |  | 4.374% | 12.90798 | 4.327% | 12.52863 |  | 4.001% | 12.13757 | 3.949% | 11.8106 | [21 empty] | 3.661% | 16.01056 | 3.613% | 15.54693 |  | 3.572% | 15.69564 | 3.523% | 15.29353 |  | 3.47% | 16.1139 | 3.421% | 15.56285 |  | 3.474% | 15.75333 | 3.425% | 15.2606
[15 empty] | 4.55% | 11.49996 | 4.5% | 11.18232 |  | 4.782% | 13.06165 | 4.733% | 12.75331 |  | 4.564% | 11.43079 | 4.518% | 11.15348 |  | 4.382% | 12.91428 | 4.334% | 12.53493 |  | 4.007% | 12.14443 | 3.954% | 11.81746 | [21 empty] | 3.671% | 16.02149 | 3.623% | 15.55786 |  | 3.578% | 15.70289 | 3.53% | 15.30078 |  | 3.481% | 16.1246 | 3.432% | 15.57355 |  | 3.48% | 15.7623 | 3.432% | 15.26957
[15 empty] | 4.561% | 11.50115 | 4.511% | 11.18351 |  | 4.793% | 13.06454 | 4.744% | 12.7562 |  | 4.574% | 11.43941 | 4.527% | 11.1621 |  | 4.392% | 12.91718 | 4.345% | 12.53783 |  | 4.017% | 12.15091 | 3.964% | 11.82394 | [21 empty] | 3.674% | 16.03208 | 3.626% | 15.56845 |  | 3.582% | 15.71432 | 3.534% | 15.31221 |  | 3.482% | 16.13564 | 3.434% | 15.58459 |  | 3.49% | 15.77277 | 3.442% | 15.28004
[15 empty] | 4.57% | 11.50932 | 4.519% | 11.19168 |  | 4.803% | 13.07029 | 4.753% | 12.76195 |  | 4.579% | 11.43916 | 4.532% | 11.16185 |  | 4.399% | 12.92212 | 4.352% | 12.54277 |  | 4.025% | 12.15364 | 3.972% | 11.82667 | [21 empty] | 3.682% | 16.03905 | 3.634% | 15.57542 |  | 3.592% | 15.72326 | 3.544% | 15.32115 |  | 3.485% | 16.14239 | 3.436% | 15.59134 |  | 3.494% | 15.78428 | 3.445% | 15.29155
[15 empty] | 4.575% | 11.5072 | 4.524% | 11.18956 |  | 4.809% | 13.07687 | 4.759% | 12.76853 |  | 4.593% | 11.43987 | 4.546% | 11.16256 |  | 4.408% | 12.92715 | 4.36% | 12.5478 |  | 4.03% | 12.15887 | 3.977% | 11.8319 | [21 empty] | 3.69% | 16.04939 | 3.642% | 15.58576 |  | 3.597% | 15.73154 | 3.548% | 15.32943 |  | 3.494% | 16.15405 | 3.445% | 15.603 |  | 3.495% | 15.79152 | 3.447% | 15.29879
[15 empty] | 4.589% | 11.50604 | 4.538% | 11.1884 |  | 4.818% | 13.07749 | 4.769% | 12.76915 |  | 4.6% | 11.44675 | 4.554% | 11.16944 |  | 4.415% | 12.92979 | 4.367% | 12.55044 |  | 4.037% | 12.16083 | 3.984% | 11.83386 | [21 empty] | 3.697% | 16.05976 | 3.649% | 15.59613 |  | 3.604% | 15.74231 | 3.556% | 15.3402 |  | 3.498% | 16.16331 | 3.45% | 15.61226 |  | 3.504% | 15.80223 | 3.456% | 15.3095
[15 empty] | 4.595% | 11.51462 | 4.545% | 11.19698 |  | 4.827% | 13.08345 | 4.778% | 12.77511 |  | 4.608% | 11.45089 | 4.562% | 11.17358 |  | 4.424% | 12.93337 | 4.376% | 12.55402 |  | 4.045% | 12.16559 | 3.992% | 11.83862 | [21 empty] | 3.706% | 16.06669 | 3.659% | 15.60306 |  | 3.612% | 15.75137 | 3.564% | 15.34926 |  | 3.507% | 16.17112 | 3.458% | 15.62007 |  | 3.516% | 15.81335 | 3.468% | 15.32062
[15 empty] | 4.605% | 11.51398 | 4.554% | 11.19634 |  | 4.838% | 13.08839 | 4.789% | 12.78005 |  | 4.617% | 11.45121 | 4.57% | 11.1739 |  | 4.433% | 12.93762 | 4.385% | 12.55827 |  | 4.051% | 12.1683 | 3.998% | 11.84133 | [21 empty] | 3.714% | 16.0768 | 3.666% | 15.61317 |  | 3.618% | 15.75851 | 3.569% | 15.3564 |  | 3.514% | 16.18446 | 3.465% | 15.63341 |  | 3.518% | 15.82082 | 3.47% | 15.32809
[15 empty] | 4.613% | 11.51709 | 4.562% | 11.19945 |  | 4.852% | 13.08823 | 4.803% | 12.77989 |  | 4.629% | 11.45704 | 4.582% | 11.17973 |  | 4.444% | 12.94024 | 4.397% | 12.56089 |  | 4.06% | 12.17333 | 4.008% | 11.84636 | [21 empty] | 3.72% | 16.08725 | 3.672% | 15.62362 |  | 3.622% | 15.76949 | 3.574% | 15.36738 |  | 3.518% | 16.1925 | 3.469% | 15.64145 |  | 3.535% | 15.83002 | 3.487% | 15.33729
[15 empty] | 4.62% | 11.52216 | 4.57% | 11.20452 |  | 4.858% | 13.09344 | 4.809% | 12.7851 |  | 4.635% | 11.45806 | 4.588% | 11.18075 |  | 4.448% | 12.94283 | 4.4% | 12.56348 |  | 4.064% | 12.17549 | 4.011% | 11.84852 | [21 empty] | 3.727% | 16.09533 | 3.679% | 15.6317 |  | 3.63% | 15.77806 | 3.581% | 15.37595 |  | 3.525% | 16.20101 | 3.477% | 15.64996 |  | 3.536% | 15.84214 | 3.487% | 15.34941
[15 empty] | 4.63% | 11.52449 | 4.58% | 11.20685 |  | 4.867% | 13.10255 | 4.818% | 12.79421 |  | 4.645% | 11.45932 | 4.598% | 11.18201 |  | 4.46% | 12.94786 | 4.412% | 12.56851 |  | 4.071% | 12.18104 | 4.018% | 11.85407 | [21 empty] | 3.733% | 16.10509 | 3.685% | 15.64146 |  | 3.641% | 15.785 | 3.593% | 15.38289 |  | 3.538% | 16.21246 | 3.489% | 15.66141 |  | 3.541% | 15.84857 | 3.492% | 15.35584
[15 empty] | 4.638% | 11.52508 | 4.587% | 11.20744 |  | 4.876% | 13.10006 | 4.826% | 12.79172 |  | 4.655% | 11.46193 | 4.608% | 11.18462 |  | 4.467% | 12.9544 | 4.42% | 12.57505 |  | 4.079% | 12.18605 | 4.026% | 11.85908 | [21 empty] | 3.739% | 16.11389 | 3.691% | 15.65026 |  | 3.646% | 15.79692 | 3.598% | 15.39481 |  | 3.548% | 16.22078 | 3.499% | 15.66973 |  | 3.548% | 15.85931 | 3.499% | 15.36658
[15 empty] | 4.65% | 11.52732 | 4.599% | 11.20968 |  | 4.889% | 13.10767 | 4.84% | 12.79933 |  | 4.662% | 11.46854 | 4.615% | 11.19123 |  | 4.478% | 12.95407 | 4.43% | 12.57472 |  | 4.087% | 12.18939 | 4.034% | 11.86242 | [21 empty] | 3.746% | 16.12349 | 3.698% | 15.65986 |  | 3.653% | 15.80539 | 3.605% | 15.40328 |  | 3.553% | 16.22956 | 3.504% | 15.67851 |  | 3.556% | 15.87005 | 3.507% | 15.37732
[15 empty] | 4.659% | 11.53068 | 4.608% | 11.21304 |  | 4.899% | 13.11113 | 4.849% | 12.80279 |  | 4.671% | 11.47149 | 4.624% | 11.19418 |  | 4.483% | 12.9586 | 4.435% | 12.57925 |  | 4.097% | 12.19231 | 4.044% | 11.86534 | [21 empty] | 3.751% | 16.13183 | 3.703% | 15.6682 |  | 3.661% | 15.81172 | 3.613% | 15.40961 |  | 3.559% | 16.23999 | 3.511% | 15.68894 |  | 3.562% | 15.87816 | 3.514% | 15.38543
[15 empty] | 4.663% | 11.53018 | 4.612% | 11.21254 |  | 4.904% | 13.11096 | 4.855% | 12.80262 |  | 4.68% | 11.47302 | 4.633% | 11.19571 |  | 4.493% | 12.96345 | 4.445% | 12.5841 |  | 4.101% | 12.19638 | 4.048% | 11.86941 | [21 empty] | 3.756% | 16.14103 | 3.708% | 15.6774 |  | 3.667% | 15.82437 | 3.618% | 15.42226 |  | 3.559% | 16.24929 | 3.511% | 15.69824 |  | 3.57% | 15.88718 | 3.522% | 15.39445
[15 empty] | 4.675% | 11.53524 | 4.624% | 11.2176 |  | 4.908% | 13.11971 | 4.858% | 12.81137 |  | 4.688% | 11.47604 | 4.642% | 11.19873 |  | 4.5% | 12.96527 | 4.452% | 12.58592 |  | 4.112% | 12.20051 | 4.059% | 11.87354 | [21 empty] | 3.764% | 16.15138 | 3.716% | 15.68775 |  | 3.676% | 15.83191 | 3.628% | 15.4298 |  | 3.564% | 16.25706 | 3.516% | 15.70601 |  | 3.576% | 15.89913 | 3.528% | 15.4064
[15 empty] | 4.682% | 11.53912 | 4.631% | 11.22148 |  | 4.921% | 13.12257 | 4.872% | 12.81423 |  | 4.696% | 11.47791 | 4.649% | 11.2006 |  | 4.507% | 12.96818 | 4.46% | 12.58883 |  | 4.115% | 12.20355 | 4.062% | 11.87658 | [21 empty] | 3.768% | 16.15859 | 3.72% | 15.69496 |  | 3.684% | 15.84008 | 3.635% | 15.43797 |  | 3.574% | 16.26872 | 3.525% | 15.71767 |  | 3.581% | 15.90677 | 3.533% | 15.41404
[15 empty] | 4.693% | 11.5435 | 4.642% | 11.22586 |  | 4.931% | 13.1217 | 4.882% | 12.81336 |  | 4.707% | 11.48084 | 4.66% | 11.20353 |  | 4.517% | 12.97573 | 4.47% | 12.59638 |  | 4.124% | 12.20689 | 4.071% | 11.87992 | [21 empty] | 3.782% | 16.16859 | 3.734% | 15.70496 |  | 3.686% | 15.84938 | 3.637% | 15.44727 |  | 3.58% | 16.27736 | 3.531% | 15.72631 |  | 3.587% | 15.91681 | 3.539% | 15.42408
[15 empty] | 4.699% | 11.54251 | 4.648% | 11.22487 |  | 4.94% | 13.12902 | 4.891% | 12.82068 |  | 4.72% | 11.48369 | 4.673% | 11.20638 |  | 4.526% | 12.9763 | 4.479% | 12.59695 |  | 4.13% | 12.21315 | 4.077% | 11.88618 | [21 empty] | 3.787% | 16.17829 | 3.739% | 15.71466 |  | 3.695% | 15.85916 | 3.646% | 15.45705 |  | 3.589% | 16.28481 | 3.54% | 15.73376 |  | 3.592% | 15.92681 | 3.544% | 15.43408
[15 empty] | 4.71% | 11.54972 | 4.659% | 11.23208 |  | 4.953% | 13.13233 | 4.904% | 12.82399 |  | 4.723% | 11.48501 | 4.677% | 11.2077 |  | 4.534% | 12.98282 | 4.487% | 12.60347 |  | 4.136% | 12.21433 | 4.083% | 11.88736 | [21 empty] | 3.789% | 16.18598 | 3.741% | 15.72235 |  | 3.697% | 15.86619 | 3.649% | 15.46408 |  | 3.592% | 16.29484 | 3.543% | 15.74379 |  | 3.596% | 15.93515 | 3.548% | 15.44242
[15 empty] | 4.722% | 11.54848 | 4.671% | 11.23084 |  | 4.957% | 13.13486 | 4.908% | 12.82652 |  | 4.734% | 11.49103 | 4.687% | 11.21372 |  | 4.544% | 12.98709 | 4.497% | 12.60774 |  | 4.144% | 12.21754 | 4.091% | 11.89057 | [21 empty] | 3.801% | 16.19448 | 3.753% | 15.73085 |  | 3.709% | 15.87562 | 3.66% | 15.47351 |  | 3.599% | 16.30578 | 3.55% | 15.75473 |  | 3.603% | 15.94374 | 3.555% | 15.45101
[15 empty] | 4.725% | 11.55116 | 4.674% | 11.23352 |  | 4.965% | 13.138 | 4.916% | 12.82966 |  | 4.743% | 11.49534 | 4.696% | 11.21803 |  | 4.551% | 12.99013 | 4.504% | 12.61078 |  | 4.153% | 12.22215 | 4.1% | 11.89518 | [21 empty] | 3.806% | 16.20751 | 3.758% | 15.74388 |  | 3.712% | 15.88472 | 3.664% | 15.48261 |  | 3.607% | 16.31318 | 3.559% | 15.76213 |  | 3.613% | 15.95493 | 3.565% | 15.4622
[15 empty] | 4.739% | 11.55341 | 4.688% | 11.23577 |  | 4.975% | 13.1431 | 4.926% | 12.83476 |  | 4.749% | 11.49489 | 4.703% | 11.21758 |  | 4.56% | 12.99203 | 4.513% | 12.61268 |  | 4.162% | 12.22569 | 4.109% | 11.89872 | [21 empty] | 3.814% | 16.21195 | 3.766% | 15.74832 |  | 3.721% | 15.8939 | 3.672% | 15.49179 |  | 3.619% | 16.32312 | 3.571% | 15.77207 |  | 3.62% | 15.96096 | 3.572% | 15.46823
[15 empty] | 4.741% | 11.55336 | 4.691% | 11.23572 |  | 4.986% | 13.1436 | 4.936% | 12.83526 |  | 4.761% | 11.49624 | 4.715% | 11.21893 |  | 4.569% | 12.99749 | 4.521% | 12.61814 |  | 4.167% | 12.22797 | 4.114% | 11.901 | [21 empty] | 3.821% | 16.22184 | 3.773% | 15.75821 |  | 3.728% | 15.9013 | 3.68% | 15.49919 |  | 3.62% | 16.33391 | 3.571% | 15.78286 |  | 3.629% | 15.97286 | 3.58% | 15.48013
[15 empty] | 4.753% | 11.558 | 4.703% | 11.24036 |  | 4.995% | 13.14836 | 4.946% | 12.84002 |  | 4.767% | 11.50178 | 4.721% | 11.22447 |  | 4.576% | 12.9999 | 4.528% | 12.62055 |  | 4.175% | 12.23528 | 4.122% | 11.90831 | [21 empty] | 3.826% | 16.23365 | 3.778% | 15.77002 |  | 3.735% | 15.91179 | 3.687% | 15.50968 |  | 3.628% | 16.34092 | 3.58% | 15.78987 |  | 3.634% | 15.98161 | 3.586% | 15.48888
[15 empty] | 4.759% | 11.56141 | 4.709% | 11.24377 |  | 5.002% | 13.15128 | 4.953% | 12.84294 |  | 4.778% | 11.50604 | 4.731% | 11.22873 |  | 4.587% | 13.00373 | 4.54% | 12.62438 |  | 4.183% | 12.23877 | 4.13% | 11.9118 | [21 empty] | 3.831% | 16.23928 | 3.783% | 15.77565 |  | 3.742% | 15.91924 | 3.694% | 15.51713 |  | 3.633% | 16.34951 | 3.584% | 15.79846 |  | 3.641% | 15.98912 | 3.593% | 15.49639
[15 empty] | 4.771% | 11.56147 | 4.72% | 11.24383 |  | 5.013% | 13.15624 | 4.964% | 12.8479 |  | 4.784% | 11.5059 | 4.737% | 11.22859 |  | 4.596% | 13.00512 | 4.548% | 12.62577 |  | 4.186% | 12.24156 | 4.133% | 11.91459 | [21 empty] | 3.841% | 16.24817 | 3.793% | 15.78454 |  | 3.751% | 15.92839 | 3.702% | 15.52628 |  | 3.644% | 16.36132 | 3.595% | 15.81027 |  | 3.651% | 16.00049 | 3.603% | 15.50776
[15 empty] | 4.779% | 11.56304 | 4.728% | 11.2454 |  | 5.022% | 13.1578 | 4.973% | 12.84946 |  | 4.795% | 11.50935 | 4.748% | 11.23204 |  | 4.602% | 13.00889 | 4.555% | 12.62954 |  | 4.197% | 12.24635 | 4.145% | 11.91938 | [21 empty] | 3.848% | 16.25982 | 3.8% | 15.79619 |  | 3.755% | 15.93817 | 3.707% | 15.53606 |  | 3.65% | 16.3682 | 3.602% | 15.81715 |  | 3.657% | 16.00957 | 3.608% | 15.51684
[15 empty] | 4.786% | 11.56729 | 4.735% | 11.24965 |  | 5.034% | 13.16442 | 4.985% | 12.85608 |  | 4.804% | 11.50766 | 4.758% | 11.23035 |  | 4.616% | 13.01273 | 4.568% | 12.63338 |  | 4.205% | 12.24969 | 4.152% | 11.92272 | [21 empty] | 3.856% | 16.26523 | 3.808% | 15.8016 |  | 3.762% | 15.94835 | 3.713% | 15.54624 |  | 3.653% | 16.37755 | 3.604% | 15.8265 |  | 3.658% | 16.01607 | 3.61% | 15.52334
[15 empty] | 4.798% | 11.57092 | 4.748% | 11.25328 |  | 5.039% | 13.1655 | 4.99% | 12.85716 |  | 4.814% | 11.5159 | 4.768% | 11.23859 |  | 4.618% | 13.01767 | 4.57% | 12.63832 |  | 4.212% | 12.25003 | 4.16% | 11.92306 | [21 empty] | 3.866% | 16.27474 | 3.818% | 15.81111 |  | 3.767% | 15.95426 | 3.719% | 15.55215 |  | 3.66% | 16.3875 | 3.611% | 15.83645 |  | 3.666% | 16.02768 | 3.618% | 15.53495
[15 empty] | 4.808% | 11.5696 | 4.758% | 11.25196 |  | 5.048% | 13.16739 | 4.999% | 12.85905 |  | 4.823% | 11.51648 | 4.777% | 11.23917 |  | 4.632% | 13.02266 | 4.584% | 12.64331 |  | 4.219% | 12.25504 | 4.166% | 11.92807 | [21 empty] | 3.871% | 16.28425 | 3.823% | 15.82062 |  | 3.773% | 15.96602 | 3.725% | 15.56391 |  | 3.668% | 16.39652 | 3.619% | 15.84547 |  | 3.674% | 16.03614 | 3.626% | 15.54341
[15 empty] | 4.812% | 11.57374 | 4.761% | 11.2561 |  | 5.062% | 13.17081 | 5.013% | 12.86247 |  | 4.834% | 11.51818 | 4.788% | 11.24087 |  | 4.635% | 13.02104 | 4.587% | 12.64169 |  | 4.224% | 12.26032 | 4.172% | 11.93335 | [21 empty] | 3.875% | 16.29005 | 3.827% | 15.82642 |  | 3.783% | 15.97372 | 3.734% | 15.57161 |  | 3.675% | 16.40423 | 3.627% | 15.85318 |  | 3.682% | 16.04333 | 3.633% | 15.5506
[15 empty] | 4.823% | 11.57409 | 4.773% | 11.25645 |  | 5.067% | 13.17332 | 5.018% | 12.86498 |  | 4.84% | 11.52213 | 4.794% | 11.24482 |  | 4.65% | 13.02643 | 4.602% | 12.64708 |  | 4.233% | 12.26167 | 4.18% | 11.9347 | [21 empty] | 3.882% | 16.29923 | 3.834% | 15.8356 |  | 3.79% | 15.9811 | 3.741% | 15.57899 |  | 3.684% | 16.41484 | 3.636% | 15.86379 |  | 3.688% | 16.05388 | 3.64% | 15.56115
[15 empty] | 4.834% | 11.57579 | 4.783% | 11.25815 |  | 5.08% | 13.17978 | 5.031% | 12.87144 |  | 4.846% | 11.52533 | 4.799% | 11.24802 |  | 4.654% | 13.03049 | 4.606% | 12.65114 |  | 4.241% | 12.26528 | 4.189% | 11.93831 | [21 empty] | 3.889% | 16.31054 | 3.841% | 15.84691 |  | 3.795% | 15.98987 | 3.747% | 15.58776 |  | 3.689% | 16.4236 | 3.641% | 15.87255 |  | 3.694% | 16.06258 | 3.646% | 15.56985
[15 empty] | 4.841% | 11.57792 | 4.791% | 11.26028 |  | 5.09% | 13.1832 | 5.04% | 12.87486 |  | 4.86% | 11.52427 | 4.813% | 11.24696 |  | 4.663% | 13.0314 | 4.615% | 12.65205 |  | 4.247% | 12.27332 | 4.194% | 11.94635 | [21 empty] | 3.893% | 16.3161 | 3.845% | 15.85247 |  | 3.8% | 16.00029 | 3.752% | 15.59818 |  | 3.695% | 16.43155 | 3.647% | 15.8805 |  | 3.703% | 16.06984 | 3.655% | 15.57711
[15 empty] | 4.85% | 11.58404 | 4.799% | 11.2664 |  | 5.096% | 13.18212 | 5.047% | 12.87378 |  | 4.868% | 11.52718 | 4.821% | 11.24987 |  | 4.673% | 13.03567 | 4.625% | 12.65632 |  | 4.249% | 12.27168 | 4.197% | 11.94471 | [21 empty] | 3.903% | 16.32639 | 3.855% | 15.86276 |  | 3.811% | 16.00593 | 3.763% | 15.60382 |  | 3.706% | 16.44027 | 3.658% | 15.88922 |  | 3.71% | 16.08006 | 3.662% | 15.58733
[15 empty] | 4.859% | 11.58315 | 4.809% | 11.26551 |  | 5.099% | 13.18492 | 5.049% | 12.87658 |  | 4.877% | 11.5297 | 4.831% | 11.25239 |  | 4.683% | 13.04134 | 4.635% | 12.66199 |  | 4.262% | 12.27929 | 4.209% | 11.95232 | [21 empty] | 3.912% | 16.33501 | 3.864% | 15.87138 |  | 3.814% | 16.0154 | 3.766% | 15.61329 |  | 3.712% | 16.45126 | 3.664% | 15.90021 |  | 3.713% | 16.08928 | 3.665% | 15.59655
[15 empty] | 4.868% | 11.58679 | 4.817% | 11.26915 |  | 5.108% | 13.19294 | 5.059% | 12.8846 |  | 4.882% | 11.53276 | 4.836% | 11.25545 |  | 4.694% | 13.04199 | 4.646% | 12.66264 |  | 4.272% | 12.27927 | 4.219% | 11.9523 | [21 empty] | 3.916% | 16.3423 | 3.868% | 15.87867 |  | 3.826% | 16.02469 | 3.777% | 15.62258 |  | 3.719% | 16.45818 | 3.671% | 15.90713 |  | 3.719% | 16.09615 | 3.671% | 15.60342
[15 empty] | 4.877% | 11.59014 | 4.826% | 11.2725 |  | 5.124% | 13.1925 | 5.075% | 12.88416 |  | 4.891% | 11.53787 | 4.845% | 11.26056 |  | 4.702% | 13.04379 | 4.654% | 12.66444 |  | 4.271% | 12.28176 | 4.219% | 11.95479 | [21 empty] | 3.923% | 16.35093 | 3.875% | 15.8873 |  | 3.828% | 16.0327 | 3.78% | 15.63059 |  | 3.727% | 16.46751 | 3.678% | 15.91646 |  | 3.729% | 16.10607 | 3.681% | 15.61334
[15 empty] | 4.887% | 11.58777 | 4.836% | 11.27013 |  | 5.133% | 13.19587 | 5.084% | 12.88753 |  | 4.904% | 11.53771 | 4.857% | 11.2604 |  | 4.714% | 13.05101 | 4.666% | 12.67166 |  | 4.282% | 12.28459 | 4.229% | 11.95762 | [21 empty] | 3.932% | 16.36037 | 3.884% | 15.89674 |  | 3.838% | 16.04045 | 3.789% | 15.63834 |  | 3.731% | 16.47782 | 3.682% | 15.92677 |  | 3.737% | 16.11563 | 3.689% | 15.6229
[15 empty] | 4.894% | 11.59025 | 4.843% | 11.27261 |  | 5.139% | 13.2009 | 5.089% | 12.89256 |  | 4.911% | 11.53865 | 4.864% | 11.26134 |  | 4.715% | 13.05147 | 4.668% | 12.67212 |  | 4.294% | 12.29023 | 4.241% | 11.96326 | [21 empty] | 3.938% | 16.36641 | 3.89% | 15.90278 |  | 3.845% | 16.05118 | 3.796% | 15.64907 |  | 3.733% | 16.48501 | 3.685% | 15.93396 |  | 3.741% | 16.12281 | 3.693% | 15.63008
[15 empty] | 4.906% | 11.59354 | 4.855% | 11.2759 |  | 5.149% | 13.19943 | 5.1% | 12.89109 |  | 4.919% | 11.54021 | 4.873% | 11.2629 |  | 4.73% | 13.05325 | 4.682% | 12.6739 |  | 4.298% | 12.29137 | 4.246% | 11.9644 | [21 empty] | 3.941% | 16.37797 | 3.893% | 15.91434 |  | 3.851% | 16.05716 | 3.803% | 15.65505 |  | 3.744% | 16.4928 | 3.695% | 15.94175 |  | 3.75% | 16.13092 | 3.702% | 15.63819
[15 empty] | 4.913% | 11.59436 | 4.862% | 11.27672 |  | 5.162% | 13.20627 | 5.113% | 12.89793 |  | 4.931% | 11.5448 | 4.884% | 11.26749 |  | 4.734% | 13.05901 | 4.686% | 12.67966 |  | 4.304% | 12.2939 | 4.251% | 11.96693 | [21 empty] | 3.95% | 16.38392 | 3.902% | 15.92029 |  | 3.861% | 16.06582 | 3.813% | 15.66371 |  | 3.753% | 16.50517 | 3.705% | 15.95412 |  | 3.752% | 16.14182 | 3.704% | 15.64909
[15 empty] | 4.923% | 11.59617 | 4.872% | 11.27853 |  | 5.167% | 13.20801 | 5.117% | 12.89967 |  | 4.94% | 11.54352 | 4.893% | 11.26621 |  | 4.744% | 13.06347 | 4.696% | 12.68412 |  | 4.314% | 12.30041 | 4.261% | 11.97344 | [21 empty] | 3.959% | 16.39169 | 3.911% | 15.92806 |  | 3.865% | 16.07465 | 3.817% | 15.67254 |  | 3.754% | 16.51109 | 3.705% | 15.96004 |  | 3.761% | 16.14822 | 3.713% | 15.65549
[15 empty] | 4.932% | 11.59748 | 4.881% | 11.27984 |  | 5.179% | 13.21348 | 5.13% | 12.90514 |  | 4.946% | 11.54576 | 4.899% | 11.26845 |  | 4.753% | 13.06573 | 4.705% | 12.68638 |  | 4.315% | 12.29872 | 4.263% | 11.97175 | [21 empty] | 3.965% | 16.40247 | 3.917% | 15.93884 |  | 3.868% | 16.08327 | 3.82% | 15.68116 |  | 3.762% | 16.5208 | 3.713% | 15.96975 |  | 3.768% | 16.1579 | 3.72% | 15.66517
[15 empty] | 4.941% | 11.59848 | 4.89% | 11.28084 |  | 5.185% | 13.21282 | 5.136% | 12.90448 |  | 4.958% | 11.55084 | 4.911% | 11.27353 |  | 4.761% | 13.0672 | 4.713% | 12.68785 |  | 4.321% | 12.30307 | 4.268% | 11.9761 | [21 empty] | 3.972% | 16.41 | 3.924% | 15.94637 |  | 3.88% | 16.09042 | 3.831% | 15.68831 |  | 3.774% | 16.5312 | 3.725% | 15.98015 |  | 3.776% | 16.16728 | 3.728% | 15.67455
[15 empty] | 4.955% | 11.59951 | 4.905% | 11.28187 |  | 5.197% | 13.21526 | 5.148% | 12.90692 |  | 4.963% | 11.55165 | 4.916% | 11.27434 |  | 4.773% | 13.06719 | 4.726% | 12.68784 |  | 4.334% | 12.30807 | 4.281% | 11.9811 | [21 empty] | 3.981% | 16.415 | 3.933% | 15.95137 |  | 3.89% | 16.10192 | 3.841% | 15.69981 |  | 3.778% | 16.53887 | 3.73% | 15.98782 |  | 3.779% | 16.17541 | 3.731% | 15.68268
[15 empty] | 4.955% | 11.60331 | 4.905% | 11.28567 |  | 5.204% | 13.22075 | 5.155% | 12.91241 |  | 4.972% | 11.55252 | 4.926% | 11.27521 |  | 4.781% | 13.07345 | 4.733% | 12.6941 |  | 4.336% | 12.30998 | 4.283% | 11.98301 | [21 empty] | 3.988% | 16.42653 | 3.94% | 15.9629 |  | 3.891% | 16.1074 | 3.843% | 15.70529 |  | 3.785% | 16.54704 | 3.736% | 15.99599 |  | 3.788% | 16.18301 | 3.74% | 15.69028
[15 empty] | 4.966% | 11.60574 | 4.916% | 11.2881 |  | 5.216% | 13.22136 | 5.167% | 12.91302 |  | 4.984% | 11.55596 | 4.937% | 11.27865 |  | 4.789% | 13.07421 | 4.741% | 12.69486 |  | 4.346% | 12.31332 | 4.293% | 11.98635 | [21 empty] | 3.991% | 16.4337 | 3.943% | 15.97007 |  | 3.898% | 16.11726 | 3.849% | 15.71515 |  | 3.794% | 16.55884 | 3.745% | 16.00779 |  | 3.797% | 16.19319 | 3.748% | 15.70046
[15 empty] | 4.975% | 11.60606 | 4.924% | 11.28842 |  | 5.227% | 13.22662 | 5.178% | 12.91828 |  | 4.994% | 11.55853 | 4.947% | 11.28122 |  | 4.794% | 13.07695 | 4.747% | 12.6976 |  | 4.356% | 12.31915 | 4.304% | 11.99218 | [21 empty] | 3.997% | 16.44069 | 3.949% | 15.97706 |  | 3.908% | 16.12509 | 3.86% | 15.72298 |  | 3.794% | 16.56376 | 3.745% | 16.01271 |  | 3.804% | 16.20043 | 3.755% | 15.7077
[15 empty] | 4.988% | 11.60668 | 4.937% | 11.28904 |  | 5.234% | 13.22943 | 5.185% | 12.92109 |  | 5.002% | 11.55963 | 4.955% | 11.28232 |  | 4.807% | 13.0803 | 4.76% | 12.70095 |  | 4.358% | 12.32029 | 4.305% | 11.99332 | [21 empty] | 4.009% | 16.44862 | 3.961% | 15.98499 |  | 3.912% | 16.13286 | 3.863% | 15.73075 |  | 3.806% | 16.57442 | 3.758% | 16.02337 |  | 3.809% | 16.20894 | 3.761% | 15.71621
[15 empty] | 4.993% | 11.60724 | 4.942% | 11.2896 |  | 5.241% | 13.23194 | 5.192% | 12.9236 |  | 5.009% | 11.56104 | 4.962% | 11.28373 |  | 4.813% | 13.08613 | 4.765% | 12.70678 |  | 4.369% | 12.32121 | 4.316% | 11.99424 | [21 empty] | 4.011% | 16.45854 | 3.963% | 15.99491 |  | 3.918% | 16.14088 | 3.87% | 15.73877 |  | 3.813% | 16.58239 | 3.764% | 16.03134 |  | 3.817% | 16.21787 | 3.769% | 15.72514
[15 empty] | 5.007% | 11.60877 | 4.956% | 11.29113 |  | 5.256% | 13.2368 | 5.207% | 12.92846 |  | 5.018% | 11.56741 | 4.972% | 11.2901 |  | 4.824% | 13.08446 | 4.776% | 12.70511 |  | 4.379% | 12.32644 | 4.326% | 11.99947 | [21 empty] | 4.019% | 16.46441 | 3.971% | 16.00078 |  | 3.925% | 16.15044 | 3.877% | 15.74833 |  | 3.818% | 16.58986 | 3.769% | 16.03881 |  | 3.822% | 16.22733 | 3.773% | 15.7346
[15 empty] | 5.014% | 11.61173 | 4.963% | 11.29409 |  | 5.261% | 13.23984 | 5.212% | 12.9315 |  | 5.031% | 11.56689 | 4.984% | 11.28958 |  | 4.833% | 13.0899 | 4.785% | 12.71055 |  | 4.385% | 12.32808 | 4.333% | 12.00111 | [21 empty] | 4.029% | 16.47308 | 3.981% | 16.00945 |  | 3.929% | 16.15621 | 3.88% | 15.7541 |  | 3.826% | 16.59821 | 3.778% | 16.04716 |  | 3.83% | 16.2338 | 3.781% | 15.74107
[15 empty] | 5.02% | 11.61019 | 4.969% | 11.29255 |  | 5.272% | 13.23794 | 5.223% | 12.9296 |  | 5.04% | 11.57101 | 4.994% | 11.2937 |  | 4.84% | 13.09227 | 4.792% | 12.71292 |  | 4.392% | 12.3311 | 4.339% | 12.00413 | [21 empty] | 4.032% | 16.4812 | 3.984% | 16.01757 |  | 3.936% | 16.16629 | 3.888% | 15.76418 |  | 3.831% | 16.60779 | 3.783% | 16.05674 |  | 3.84% | 16.24272 | 3.792% | 15.74999
[15 empty] | 5.03% | 11.61622 | 4.98% | 11.29858 |  | 5.28% | 13.24163 | 5.231% | 12.93329 |  | 5.047% | 11.57177 | 5% | 11.29446 |  | 4.845% | 13.09665 | 4.798% | 12.7173 |  | 4.397% | 12.33373 | 4.345% | 12.00676 | [21 empty] | 4.039% | 16.48904 | 3.991% | 16.02541 |  | 3.944% | 16.17389 | 3.896% | 15.77178 |  | 3.843% | 16.61407 | 3.795% | 16.06302 |  | 3.845% | 16.25307 | 3.796% | 15.76034
[15 empty] | 5.044% | 11.61736 | 4.993% | 11.29972 |  | 5.286% | 13.24512 | 5.237% | 12.93678 |  | 5.057% | 11.57271 | 5.011% | 11.2954 |  | 4.855% | 13.09801 | 4.807% | 12.71866 |  | 4.405% | 12.3377 | 4.352% | 12.01073 | [21 empty] | 4.048% | 16.49569 | 4% | 16.03206 |  | 3.952% | 16.18137 | 3.904% | 15.77926 |  | 3.844% | 16.62463 | 3.796% | 16.07358 |  | 3.857% | 16.25955 | 3.809% | 15.76682
[15 empty] | 5.053% | 11.61455 | 5.003% | 11.29691 |  | 5.299% | 13.24865 | 5.25% | 12.94031 |  | 5.065% | 11.57754 | 5.019% | 11.30023 |  | 4.873% | 13.10223 | 4.825% | 12.72288 |  | 4.415% | 12.34125 | 4.363% | 12.01428 | [21 empty] | 4.058% | 16.50621 | 4.01% | 16.04258 |  | 3.956% | 16.18978 | 3.907% | 15.78767 |  | 3.854% | 16.63145 | 3.805% | 16.0804 |  | 3.859% | 16.26793 | 3.811% | 15.7752
[15 empty] | 5.061% | 11.61946 | 5.011% | 11.30182 |  | 5.308% | 13.24938 | 5.259% | 12.94104 |  | 5.072% | 11.57908 | 5.025% | 11.30177 |  | 4.878% | 13.1039 | 4.83% | 12.72455 |  | 4.424% | 12.34556 | 4.371% | 12.01859 | [21 empty] | 4.065% | 16.5127 | 4.017% | 16.04907 |  | 3.966% | 16.19795 | 3.918% | 15.79584 |  | 3.861% | 16.6392 | 3.812% | 16.08815 |  | 3.866% | 16.27833 | 3.818% | 15.7856
[15 empty] | 5.063% | 11.62173 | 5.012% | 11.30409 |  | 5.323% | 13.25368 | 5.274% | 12.94534 |  | 5.082% | 11.5772 | 5.036% | 11.29989 |  | 4.885% | 13.10524 | 4.837% | 12.72589 |  | 4.431% | 12.3453 | 4.378% | 12.01833 | [21 empty] | 4.071% | 16.51983 | 4.023% | 16.0562 |  | 3.972% | 16.20264 | 3.924% | 15.80053 |  | 3.869% | 16.64818 | 3.82% | 16.09713 |  | 3.873% | 16.28429 | 3.824% | 15.79156
[15 empty] | 5.08% | 11.61857 | 5.029% | 11.30093 |  | 5.329% | 13.25384 | 5.279% | 12.9455 |  | 5.095% | 11.58183 | 5.048% | 11.30452 |  | 4.896% | 13.1114 | 4.848% | 12.73205 |  | 4.437% | 12.34807 | 4.384% | 12.0211 | [21 empty] | 4.078% | 16.52874 | 4.03% | 16.06511 |  | 3.981% | 16.21325 | 3.933% | 15.81114 |  | 3.871% | 16.6577 | 3.822% | 16.10665 |  | 3.884% | 16.29245 | 3.836% | 15.79972
[15 empty] | 5.087% | 11.62336 | 5.036% | 11.30572 |  | 5.337% | 13.25912 | 5.288% | 12.95078 |  | 5.101% | 11.58369 | 5.055% | 11.30638 |  | 4.9% | 13.10926 | 4.853% | 12.72991 |  | 4.443% | 12.35253 | 4.391% | 12.02556 | [21 empty] | 4.084% | 16.53781 | 4.036% | 16.07418 |  | 3.991% | 16.2208 | 3.942% | 15.81869 |  | 3.881% | 16.66378 | 3.833% | 16.11273 |  | 3.881% | 16.30279 | 3.833% | 15.81006
[15 empty] | 5.091% | 11.62348 | 5.04% | 11.30584 |  | 5.348% | 13.26176 | 5.299% | 12.95342 |  | 5.111% | 11.58692 | 5.065% | 11.30961 |  | 4.909% | 13.11596 | 4.861% | 12.73661 |  | 4.451% | 12.35169 | 4.399% | 12.02472 | [21 empty] | 4.091% | 16.5426 | 4.043% | 16.07897 |  | 3.994% | 16.2272 | 3.946% | 15.82509 |  | 3.884% | 16.67389 | 3.835% | 16.12284 |  | 3.892% | 16.30918 | 3.844% | 15.81645
[15 empty] | 5.104% | 11.6226 | 5.053% | 11.30496 |  | 5.354% | 13.26583 | 5.305% | 12.95749 |  | 5.122% | 11.58747 | 5.076% | 11.31016 |  | 4.921% | 13.11791 | 4.873% | 12.73856 |  | 4.456% | 12.35706 | 4.404% | 12.03009 | [21 empty] | 4.099% | 16.55314 | 4.051% | 16.08951 |  | 4.002% | 16.23569 | 3.953% | 15.83358 |  | 3.896% | 16.68133 | 3.848% | 16.13028 |  | 3.897% | 16.31821 | 3.849% | 15.82548
[15 empty] | 5.112% | 11.62317 | 5.061% | 11.30553 |  | 5.364% | 13.26791 | 5.315% | 12.95957 |  | 5.13% | 11.58968 | 5.083% | 11.31237 |  | 4.929% | 13.11756 | 4.882% | 12.73821 |  | 4.463% | 12.3596 | 4.411% | 12.03263 | [21 empty] | 4.102% | 16.56055 | 4.054% | 16.09692 |  | 4.012% | 16.24507 | 3.963% | 15.84296 |  | 3.897% | 16.68803 | 3.848% | 16.13698 |  | 3.901% | 16.32704 | 3.853% | 15.83431
[15 empty] | 5.121% | 11.62562 | 5.071% | 11.30798 |  | 5.371% | 13.26876 | 5.322% | 12.96042 |  | 5.139% | 11.59122 | 5.093% | 11.31391 |  | 4.939% | 13.12353 | 4.892% | 12.74418 |  | 4.473% | 12.36004 | 4.42% | 12.03307 | [21 empty] | 4.109% | 16.56728 | 4.061% | 16.10365 |  | 4.014% | 16.24953 | 3.966% | 15.84742 |  | 3.91% | 16.69647 | 3.862% | 16.14542 |  | 3.903% | 16.33362 | 3.855% | 15.84089
[15 empty] | 5.129% | 11.62457 | 5.078% | 11.30693 |  | 5.381% | 13.27262 | 5.332% | 12.96428 |  | 5.145% | 11.5936 | 5.098% | 11.31629 |  | 4.944% | 13.1233 | 4.896% | 12.74395 |  | 4.476% | 12.36545 | 4.423% | 12.03848 | [21 empty] | 4.119% | 16.57552 | 4.071% | 16.11189 |  | 4.023% | 16.25903 | 3.974% | 15.85692 |  | 3.914% | 16.70599 | 3.866% | 16.15494 |  | 3.91% | 16.34244 | 3.861% | 15.84971
[15 empty] | 5.135% | 11.62428 | 5.085% | 11.30664 |  | 5.395% | 13.27111 | 5.345% | 12.96277 |  | 5.155% | 11.59632 | 5.108% | 11.31901 |  | 4.954% | 13.12356 | 4.906% | 12.74421 |  | 4.485% | 12.36768 | 4.432% | 12.04071 | [21 empty] | 4.126% | 16.58496 | 4.078% | 16.12133 |  | 4.028% | 16.26725 | 3.98% | 15.86514 |  | 3.919% | 16.71138 | 3.87% | 16.16033 |  | 3.923% | 16.35196 | 3.875% | 15.85923
[15 empty] | 5.153% | 11.63008 | 5.102% | 11.31244 |  | 5.402% | 13.27795 | 5.352% | 12.96961 |  | 5.168% | 11.59626 | 5.122% | 11.31895 |  | 4.964% | 13.1288 | 4.917% | 12.74945 |  | 4.49% | 12.36869 | 4.437% | 12.04172 | [21 empty] | 4.132% | 16.59001 | 4.084% | 16.12638 |  | 4.036% | 16.27341 | 3.987% | 15.8713 |  | 3.927% | 16.72179 | 3.878% | 16.17074 |  | 3.936% | 16.35809 | 3.888% | 15.86536
[15 empty] | 5.155% | 11.62912 | 5.105% | 11.31148 |  | 5.412% | 13.27812 | 5.363% | 12.96978 |  | 5.177% | 11.59724 | 5.13% | 11.31993 |  | 4.972% | 13.13191 | 4.924% | 12.75256 |  | 4.493% | 12.37105 | 4.44% | 12.04408 | [21 empty] | 4.139% | 16.59819 | 4.091% | 16.13456 |  | 4.041% | 16.28143 | 3.993% | 15.87932 |  | 3.931% | 16.7298 | 3.883% | 16.17875 |  | 3.938% | 16.36683 | 3.89% | 15.8741
[15 empty] | 5.165% | 11.62809 | 5.114% | 11.31045 |  | 5.421% | 13.28092 | 5.372% | 12.97258 |  | 5.183% | 11.60157 | 5.137% | 11.32426 |  | 4.979% | 13.13549 | 4.932% | 12.75614 |  | 4.504% | 12.37568 | 4.451% | 12.04871 | [21 empty] | 4.145% | 16.60632 | 4.097% | 16.14269 |  | 4.05% | 16.29152 | 4.001% | 15.88941 |  | 3.941% | 16.73656 | 3.893% | 16.18551 |  | 3.944% | 16.37534 | 3.896% | 15.88261
[15 empty] | 5.179% | 11.6353 | 5.128% | 11.31766 |  | 5.429% | 13.28348 | 5.38% | 12.97514 |  | 5.196% | 11.60023 | 5.15% | 11.32292 |  | 4.996% | 13.13593 | 4.948% | 12.75658 |  | 4.515% | 12.37587 | 4.462% | 12.0489 | [21 empty] | 4.154% | 16.61368 | 4.106% | 16.15005 |  | 4.056% | 16.29642 | 4.007% | 15.89431 |  | 3.95% | 16.7451 | 3.901% | 16.19405 |  | 3.949% | 16.38192 | 3.901% | 15.88919
[15 empty] | 5.186% | 11.63218 | 5.135% | 11.31454 |  | 5.437% | 13.28573 | 5.388% | 12.97739 |  | 5.204% | 11.60348 | 5.158% | 11.32617 |  | 5.002% | 13.1372 | 4.955% | 12.75785 |  | 4.52% | 12.37952 | 4.468% | 12.05255 | [21 empty] | 4.158% | 16.62096 | 4.11% | 16.15733 |  | 4.061% | 16.30505 | 4.012% | 15.90294 |  | 3.958% | 16.7546 | 3.909% | 16.20355 |  | 3.965% | 16.38953 | 3.917% | 15.8968
[15 empty] | 5.19% | 11.63308 | 5.14% | 11.31544 |  | 5.45% | 13.29125 | 5.401% | 12.98291 |  | 5.212% | 11.60734 | 5.166% | 11.33003 |  | 5.01% | 13.14237 | 4.962% | 12.76302 |  | 4.533% | 12.38231 | 4.48% | 12.05534 | [21 empty] | 4.163% | 16.63088 | 4.115% | 16.16725 |  | 4.069% | 16.31372 | 4.02% | 15.91161 |  | 3.96% | 16.75946 | 3.911% | 16.20841 |  | 3.963% | 16.39821 | 3.915% | 15.90548
[15 empty] | 5.204% | 11.63424 | 5.154% | 11.3166 |  | 5.464% | 13.29288 | 5.415% | 12.98454 |  | 5.224% | 11.60607 | 5.177% | 11.32876 |  | 5.018% | 13.14139 | 4.97% | 12.76204 |  | 4.534% | 12.38618 | 4.481% | 12.05921 | [21 empty] | 4.175% | 16.63586 | 4.127% | 16.17223 |  | 4.076% | 16.31945 | 4.027% | 15.91734 |  | 3.972% | 16.76812 | 3.924% | 16.21707 |  | 3.971% | 16.40408 | 3.923% | 15.91135
[15 empty] | 5.208% | 11.6342 | 5.157% | 11.31656 |  | 5.467% | 13.29096 | 5.418% | 12.98262 |  | 5.228% | 11.60898 | 5.182% | 11.33167 |  | 5.026% | 13.14924 | 4.979% | 12.76989 |  | 4.54% | 12.38557 | 4.487% | 12.0586 | [21 empty] | 4.182% | 16.64411 | 4.134% | 16.18048 |  | 4.083% | 16.32702 | 4.034% | 15.92491 |  | 3.976% | 16.77711 | 3.927% | 16.22606 |  | 3.986% | 16.41395 | 3.938% | 15.92122
[15 empty] | 5.22% | 11.63365 | 5.169% | 11.31601 |  | 5.476% | 13.29548 | 5.427% | 12.98714 |  | 5.242% | 11.61238 | 5.195% | 11.33507 |  | 5.033% | 13.14784 | 4.985% | 12.76849 |  | 4.547% | 12.39039 | 4.494% | 12.06342 | [21 empty] | 4.189% | 16.65297 | 4.141% | 16.18934 |  | 4.089% | 16.33623 | 4.041% | 15.93412 |  | 3.982% | 16.78357 | 3.933% | 16.23252 |  | 3.987% | 16.42174 | 3.939% | 15.92901
[15 empty] | 5.227% | 11.63519 | 5.177% | 11.31755 |  | 5.488% | 13.30039 | 5.439% | 12.99205 |  | 5.249% | 11.61195 | 5.202% | 11.33464 |  | 5.046% | 13.14984 | 4.998% | 12.77049 |  | 4.561% | 12.394 | 4.508% | 12.06703 | [21 empty] | 4.195% | 16.65949 | 4.147% | 16.19586 |  | 4.098% | 16.34281 | 4.05% | 15.9407 |  | 3.989% | 16.79103 | 3.941% | 16.23998 |  | 3.995% | 16.42789 | 3.947% | 15.93516
[15 empty] | 5.235% | 11.63402 | 5.184% | 11.31638 |  | 5.496% | 13.29655 | 5.447% | 12.98821 |  | 5.258% | 11.61722 | 5.211% | 11.33991 |  | 5.047% | 13.15415 | 4.999% | 12.7748 |  | 4.563% | 12.39236 | 4.51% | 12.06539 | [21 empty] | 4.202% | 16.66673 | 4.154% | 16.2031 |  | 4.105% | 16.35031 | 4.056% | 15.9482 |  | 3.999% | 16.801 | 3.951% | 16.24995 |  | 3.996% | 16.43702 | 3.948% | 15.94429
[15 empty] | 5.248% | 11.63481 | 5.197% | 11.31717 |  | 5.506% | 13.30217 | 5.456% | 12.99383 |  | 5.268% | 11.61548 | 5.221% | 11.33817 |  | 5.061% | 13.15778 | 5.014% | 12.77843 |  | 4.569% | 12.39687 | 4.516% | 12.0699 | [21 empty] | 4.209% | 16.67595 | 4.161% | 16.21232 |  | 4.109% | 16.35754 | 4.061% | 15.95543 |  | 4.005% | 16.80718 | 3.956% | 16.25613 |  | 4.004% | 16.44532 | 3.956% | 15.95259
[15 empty] | 5.257% | 11.6374 | 5.206% | 11.31976 |  | 5.515% | 13.30517 | 5.466% | 12.99683 |  | 5.28% | 11.61389 | 5.233% | 11.33658 |  | 5.071% | 13.15596 | 5.024% | 12.77661 |  | 4.576% | 12.39972 | 4.523% | 12.07275 | [21 empty] | 4.218% | 16.68155 | 4.17% | 16.21792 |  | 4.118% | 16.36593 | 4.07% | 15.96382 |  | 4.012% | 16.81458 | 3.964% | 16.26353 |  | 4.014% | 16.44992 | 3.965% | 15.95719
[15 empty] | 5.265% | 11.63679 | 5.214% | 11.31915 |  | 5.525% | 13.30447 | 5.476% | 12.99613 |  | 5.289% | 11.62015 | 5.242% | 11.34284 |  | 5.076% | 13.16176 | 5.029% | 12.78241 |  | 4.586% | 12.39967 | 4.533% | 12.0727 | [21 empty] | 4.221% | 16.6896 | 4.173% | 16.22597 |  | 4.125% | 16.37207 | 4.076% | 15.96996 |  | 4.014% | 16.82353 | 3.965% | 16.27248 |  | 4.018% | 16.46008 | 3.97% | 15.96735
[15 empty] | 5.273% | 11.63542 | 5.223% | 11.31778 |  | 5.535% | 13.30884 | 5.486% | 13.0005 |  | 5.292% | 11.61973 | 5.246% | 11.34242 |  | 5.088% | 13.16144 | 5.041% | 12.78209 |  | 4.592% | 12.40251 | 4.539% | 12.07554 | [21 empty] | 4.229% | 16.69795 | 4.181% | 16.23432 |  | 4.134% | 16.37958 | 4.086% | 15.97747 |  | 4.021% | 16.83131 | 3.972% | 16.28026 |  | 4.029% | 16.46704 | 3.981% | 15.97431
[15 empty] | 5.285% | 11.63686 | 5.234% | 11.31922 |  | 5.544% | 13.31179 | 5.495% | 13.00345 |  | 5.304% | 11.61811 | 5.258% | 11.3408 |  | 5.099% | 13.16356 | 5.051% | 12.78421 |  | 4.604% | 12.40327 | 4.551% | 12.0763 | [21 empty] | 4.24% | 16.70462 | 4.192% | 16.24099 |  | 4.14% | 16.38762 | 4.092% | 15.98551 |  | 4.031% | 16.83777 | 3.982% | 16.28672 |  | 4.032% | 16.47425 | 3.984% | 15.98152
[15 empty] | 5.295% | 11.63875 | 5.245% | 11.32111 |  | 5.552% | 13.31118 | 5.503% | 13.00284 |  | 5.314% | 11.62528 | 5.267% | 11.34797 |  | 5.105% | 13.16771 | 5.057% | 12.78836 |  | 4.608% | 12.40576 | 4.555% | 12.07879 | [21 empty] | 4.245% | 16.71118 | 4.197% | 16.24755 |  | 4.15% | 16.39349 | 4.102% | 15.99138 |  | 4.034% | 16.84621 | 3.985% | 16.29516 |  | 4.044% | 16.48267 | 3.996% | 15.98994
[15 empty] | 5.305% | 11.63535 | 5.254% | 11.31771 |  | 5.56% | 13.31728 | 5.511% | 13.00894 |  | 5.323% | 11.6252 | 5.276% | 11.34789 |  | 5.113% | 13.17069 | 5.066% | 12.79134 |  | 4.616% | 12.40951 | 4.563% | 12.08254 | [21 empty] | 4.254% | 16.72022 | 4.206% | 16.25659 |  | 4.152% | 16.40095 | 4.104% | 15.99884 |  | 4.044% | 16.85482 | 3.996% | 16.30377 |  | 4.052% | 16.49157 | 4.004% | 15.99884
[15 empty] | 5.318% | 11.63535 | 5.267% | 11.31771 |  | 5.573% | 13.31768 | 5.524% | 13.00934 |  | 5.331% | 11.62515 | 5.285% | 11.34784 |  | 5.127% | 13.17079 | 5.079% | 12.79144 |  | 4.625% | 12.4133 | 4.572% | 12.08633 | [21 empty] | 4.257% | 16.72501 | 4.209% | 16.26138 |  | 4.157% | 16.41053 | 4.109% | 16.00842 |  | 4.051% | 16.86019 | 4.003% | 16.30914 |  | 4.055% | 16.49599 | 4.007% | 16.00326
[15 empty] | 5.32% | 11.63674 | 5.27% | 11.3191 |  | 5.583% | 13.31604 | 5.534% | 13.0077 |  | 5.342% | 11.62918 | 5.295% | 11.35187 |  | 5.132% | 13.17435 | 5.084% | 12.795 |  | 4.632% | 12.41229 | 4.579% | 12.08532 | [21 empty] | 4.264% | 16.73408 | 4.216% | 16.27045 |  | 4.169% | 16.41577 | 4.12% | 16.01366 |  | 4.059% | 16.86901 | 4.011% | 16.31796 |  | 4.065% | 16.50511 | 4.017% | 16.01238
[15 empty] | 5.328% | 11.6373 | 5.278% | 11.31966 |  | 5.593% | 13.32193 | 5.544% | 13.01359 |  | 5.347% | 11.62932 | 5.301% | 11.35201 |  | 5.141% | 13.17646 | 5.093% | 12.79711 |  | 4.64% | 12.41572 | 4.587% | 12.08875 | [21 empty] | 4.273% | 16.74092 | 4.225% | 16.27729 |  | 4.174% | 16.42231 | 4.126% | 16.0202 |  | 4.069% | 16.87836 | 4.021% | 16.32731 |  | 4.066% | 16.51273 | 4.018% | 16.02
[15 empty] | 5.339% | 11.63745 | 5.288% | 11.31981 |  | 5.605% | 13.3226 | 5.556% | 13.01426 |  | 5.361% | 11.62978 | 5.314% | 11.35247 |  | 5.148% | 13.17689 | 5.1% | 12.79754 |  | 4.646% | 12.4165 | 4.593% | 12.08953 | [21 empty] | 4.279% | 16.74592 | 4.231% | 16.28229 |  | 4.181% | 16.43279 | 4.133% | 16.03068 |  | 4.073% | 16.88396 | 4.025% | 16.33291 |  | 4.07% | 16.51931 | 4.022% | 16.02658
[15 empty] | 5.349% | 11.64019 | 5.299% | 11.32255 | 11 | 5.609% | 13.32494 | 5.56% | 13.0166 |  | 5.369% | 11.63279 | 5.323% | 11.35548 |  | 5.156% | 13.18121 | 5.109% | 12.80186 |  | 4.652% | 12.41809 | 4.6% | 12.09112 | [21 empty] | 4.286% | 16.7546 | 4.238% | 16.29097 |  | 4.192% | 16.43703 | 4.144% | 16.03492 |  | 4.082% | 16.89083 | 4.033% | 16.33978 |  | 4.084% | 16.52712 | 4.036% | 16.03439
[15 empty] | 5.356% | 11.63601 | 5.305% | 11.31837 |  | 5.618% | 13.32679 | 5.569% | 13.01845 |  | 5.379% | 11.63393 | 5.333% | 11.35662 |  | 5.17% | 13.18167 | 5.123% | 12.80232 |  | 4.655% | 12.425 | 4.603% | 12.09803 | [21 empty] | 4.292% | 16.76281 | 4.244% | 16.29918 |  | 4.195% | 16.44445 | 4.146% | 16.04234 |  | 4.09% | 16.9011 | 4.041% | 16.35005 |  | 4.092% | 16.53575 | 4.044% | 16.04302
[15 empty] | 5.366% | 11.63556 | 5.315% | 11.31792 |  | 5.631% | 13.32946 | 5.581% | 13.02112 |  | 5.389% | 11.63425 | 5.342% | 11.35694 |  | 5.174% | 13.18306 | 5.127% | 12.80371 |  | 4.666% | 12.42347 | 4.613% | 12.0965 | [21 empty] | 4.3% | 16.76684 | 4.252% | 16.30321 |  | 4.202% | 16.45379 | 4.154% | 16.05168 |  | 4.093% | 16.90579 | 4.045% | 16.35474 |  | 4.097% | 16.54089 | 4.049% | 16.04816
[15 empty] | 5.377% | 11.63802 | 5.327% | 11.32038 |  | 5.64% | 13.33029 | 5.59% | 13.02195 |  | 5.397% | 11.63585 | 5.351% | 11.35854 |  | 5.186% | 13.18409 | 5.138% | 12.80474 |  | 4.673% | 12.42389 | 4.62% | 12.09692 | [21 empty] | 4.306% | 16.77667 | 4.258% | 16.31304 |  | 4.209% | 16.45897 | 4.16% | 16.05686 |  | 4.098% | 16.91335 | 4.05% | 16.3623 |  | 4.099% | 16.54906 | 4.051% | 16.05633
[15 empty] | 5.387% | 11.63746 | 5.337% | 11.31982 |  | 5.647% | 13.3327 | 5.598% | 13.02436 |  | 5.398% | 11.64126 | 5.351% | 11.36395 |  | 5.196% | 13.18716 | 5.148% | 12.80781 |  | 4.683% | 12.4299 | 4.63% | 12.10293 | [21 empty] | 4.316% | 16.78246 | 4.268% | 16.31883 |  | 4.217% | 16.46512 | 4.169% | 16.06301 |  | 4.109% | 16.9234 | 4.061% | 16.37235 |  | 4.111% | 16.55819 | 4.063% | 16.06546
[15 empty] | 5.391% | 11.63723 | 5.34% | 11.31959 |  | 5.659% | 13.33274 | 5.61% | 13.0244 |  | 5.412% | 11.63611 | 5.365% | 11.3588 |  | 5.204% | 13.18848 | 5.156% | 12.80913 |  | 4.69% | 12.42943 | 4.637% | 12.10246 | [21 empty] | 4.322% | 16.7872 | 4.274% | 16.32357 |  | 4.225% | 16.47503 | 4.176% | 16.07292 |  | 4.118% | 16.92839 | 4.07% | 16.37734 |  | 4.116% | 16.5633 | 4.068% | 16.07057
[15 empty] | 5.404% | 11.63815 | 5.353% | 11.32051 |  | 5.67% | 13.3338 | 5.621% | 13.02546 |  | 5.422% | 11.64216 | 5.375% | 11.36485 |  | 5.209% | 13.19187 | 5.161% | 12.81252 |  | 4.695% | 12.4303 | 4.642% | 12.10333 | [21 empty] | 4.33% | 16.79645 | 4.282% | 16.33282 |  | 4.233% | 16.47901 | 4.185% | 16.0769 |  | 4.124% | 16.93458 | 4.075% | 16.38353 |  | 4.121% | 16.57161 | 4.073% | 16.07888
[15 empty] | 5.412% | 11.6354 | 5.361% | 11.31776 |  | 5.678% | 13.33778 | 5.628% | 13.02944 |  | 5.435% | 11.64599 | 5.388% | 11.36868 |  | 5.218% | 13.19402 | 5.171% | 12.81467 |  | 4.699% | 12.43511 | 4.646% | 12.10814 | [21 empty] | 4.333% | 16.80451 | 4.285% | 16.34088 |  | 4.239% | 16.48823 | 4.19% | 16.08612 |  | 4.129% | 16.94566 | 4.081% | 16.39461 |  | 4.132% | 16.57929 | 4.084% | 16.08656
[15 empty] | 5.42% | 11.63472 | 5.37% | 11.31708 |  | 5.687% | 13.34112 | 5.638% | 13.03278 |  | 5.444% | 11.64539 | 5.398% | 11.36808 |  | 5.23% | 13.19327 | 5.182% | 12.81392 |  | 4.708% | 12.437 | 4.655% | 12.11003 | [21 empty] | 4.341% | 16.80797 | 4.293% | 16.34434 |  | 4.244% | 16.49592 | 4.196% | 16.09381 |  | 4.137% | 16.95 | 4.089% | 16.39895 |  | 4.141% | 16.58669 | 4.093% | 16.09396
[15 empty] | 5.432% | 11.63313 | 5.381% | 11.31549 |  | 5.699% | 13.34271 | 5.649% | 13.03437 |  | 5.45% | 11.64428 | 5.404% | 11.36697 |  | 5.241% | 13.20066 | 5.193% | 12.82131 |  | 4.716% | 12.43657 | 4.663% | 12.1096 | [21 empty] | 4.344% | 16.81858 | 4.296% | 16.35495 |  | 4.253% | 16.50113 | 4.205% | 16.09902 |  | 4.146% | 16.95876 | 4.098% | 16.40771 |  | 4.144% | 16.59302 | 4.096% | 16.10029
[15 empty] | 5.44% | 11.6319 | 5.389% | 11.31426 |  | 5.707% | 13.34404 | 5.658% | 13.0357 |  | 5.459% | 11.64749 | 5.413% | 11.37018 |  | 5.239% | 13.19929 | 5.191% | 12.81994 |  | 4.722% | 12.44221 | 4.669% | 12.11524 | [21 empty] | 4.353% | 16.82408 | 4.305% | 16.36045 |  | 4.262% | 16.50902 | 4.213% | 16.10691 |  | 4.147% | 16.96741 | 4.098% | 16.41636 |  | 4.153% | 16.60122 | 4.105% | 16.10849
[15 empty] | 5.455% | 11.63306 | 5.404% | 11.31542 |  | 5.712% | 13.34669 | 5.663% | 13.03835 |  | 5.472% | 11.64613 | 5.425% | 11.36882 |  | 5.258% | 13.2024 | 5.211% | 12.82305 |  | 4.728% | 12.43981 | 4.675% | 12.11284 | [21 empty] | 4.363% | 16.82977 | 4.315% | 16.36614 |  | 4.26% | 16.51657 | 4.212% | 16.11446 |  | 4.157% | 16.97289 | 4.109% | 16.42184 |  | 4.159% | 16.60949 | 4.111% | 16.11676
[15 empty] | 5.46% | 11.63018 | 5.409% | 11.31254 |  | 5.726% | 13.34685 | 5.677% | 13.03851 |  | 5.479% | 11.64984 | 5.432% | 11.37253 |  | 5.268% | 13.20271 | 5.221% | 12.82336 |  | 4.735% | 12.4424 | 4.683% | 12.11543 | [21 empty] | 4.375% | 16.83696 | 4.327% | 16.37333 |  | 4.269% | 16.52036 | 4.221% | 16.11825 |  | 4.162% | 16.98082 | 4.114% | 16.42977 |  | 4.165% | 16.61466 | 4.116% | 16.12193
[15 empty] | 5.471% | 11.62929 | 5.42% | 11.31165 |  | 5.733% | 13.34938 | 5.684% | 13.04104 |  | 5.492% | 11.65228 | 5.446% | 11.37497 |  | 5.274% | 13.20448 | 5.226% | 12.82513 |  | 4.745% | 12.44554 | 4.692% | 12.11857 | [21 empty] | 4.378% | 16.84434 | 4.33% | 16.38071 |  | 4.278% | 16.52948 | 4.23% | 16.12737 |  | 4.165% | 16.98919 | 4.116% | 16.43814 |  | 4.174% | 16.62347 | 4.125% | 16.13074
[15 empty] | 5.474% | 11.63091 | 5.423% | 11.31327 |  | 5.745% | 13.35301 | 5.695% | 13.04467 |  | 5.5% | 11.65211 | 5.453% | 11.3748 |  | 5.283% | 13.20486 | 5.236% | 12.82551 |  | 4.748% | 12.44685 | 4.696% | 12.11988 | [21 empty] | 4.385% | 16.84989 | 4.337% | 16.38626 |  | 4.288% | 16.53628 | 4.239% | 16.13417 |  | 4.171% | 16.99393 | 4.123% | 16.44288 |  | 4.18% | 16.63176 | 4.132% | 16.13903
[15 empty] | 5.487% | 11.62788 | 5.437% | 11.31024 |  | 5.753% | 13.35383 | 5.704% | 13.04549 |  | 5.506% | 11.65055 | 5.459% | 11.37324 |  | 5.288% | 13.20881 | 5.241% | 12.82946 |  | 4.755% | 12.44826 | 4.703% | 12.12129 | [21 empty] | 4.391% | 16.85736 | 4.343% | 16.39373 |  | 4.293% | 16.54173 | 4.244% | 16.13962 |  | 4.183% | 17.00342 | 4.134% | 16.45237 |  | 4.186% | 16.63638 | 4.138% | 16.14365
[15 empty] | 5.5% | 11.62562 | 5.449% | 11.30798 |  | 5.762% | 13.35427 | 5.713% | 13.04593 |  | 5.518% | 11.65579 | 5.471% | 11.37848 |  | 5.304% | 13.20886 | 5.256% | 12.82951 |  | 4.763% | 12.45147 | 4.71% | 12.1245 | [21 empty] | 4.4% | 16.8636 | 4.352% | 16.39997 |  | 4.3% | 16.55077 | 4.251% | 16.14866 |  | 4.191% | 17.00967 | 4.142% | 16.45862 |  | 4.192% | 16.64544 | 4.144% | 16.15271
[15 empty] | 5.505% | 11.62427 | 5.455% | 11.30663 |  | 5.769% | 13.35608 | 5.72% | 13.04774 |  | 5.525% | 11.65674 | 5.478% | 11.37943 |  | 5.313% | 13.21123 | 5.265% | 12.83188 |  | 4.77% | 12.45223 | 4.717% | 12.12526 | [21 empty] | 4.402% | 16.87096 | 4.354% | 16.40733 |  | 4.308% | 16.55698 | 4.259% | 16.15487 |  | 4.198% | 17.01592 | 4.15% | 16.46487 |  | 4.199% | 16.65215 | 4.151% | 16.15942
[15 empty] | 5.515% | 11.62189 | 5.464% | 11.30425 |  | 5.781% | 13.35866 | 5.732% | 13.05032 |  | 5.533% | 11.65476 | 5.486% | 11.37745 |  | 5.322% | 13.21105 | 5.274% | 12.8317 |  | 4.78% | 12.45222 | 4.727% | 12.12525 | [21 empty] | 4.412% | 16.87564 | 4.364% | 16.41201 |  | 4.316% | 16.56057 | 4.268% | 16.15846 |  | 4.208% | 17.02328 | 4.16% | 16.47223 |  | 4.207% | 16.65883 | 4.159% | 16.1661
[15 empty] | 5.521% | 11.6179 | 5.47% | 11.30026 |  | 5.792% | 13.36128 | 5.742% | 13.05294 |  | 5.541% | 11.65717 | 5.495% | 11.37986 |  | 5.328% | 13.21638 | 5.28% | 12.83703 |  | 4.785% | 12.4524 | 4.732% | 12.12543 | [21 empty] | 4.42% | 16.8838 | 4.372% | 16.42017 |  | 4.325% | 16.57072 | 4.277% | 16.16861 |  | 4.212% | 17.03105 | 4.163% | 16.48 |  | 4.214% | 16.66628 | 4.166% | 16.17355
[15 empty] | 5.536% | 11.6234 | 5.485% | 11.30576 |  | 5.803% | 13.35989 | 5.754% | 13.05155 |  | 5.556% | 11.65894 | 5.51% | 11.38163 |  | 5.341% | 13.21592 | 5.294% | 12.83657 |  | 4.793% | 12.45895 | 4.74% | 12.13198 | [21 empty] | 4.427% | 16.89038 | 4.379% | 16.42675 |  | 4.329% | 16.57689 | 4.281% | 16.17478 |  | 4.221% | 17.03572 | 4.173% | 16.48467 |  | 4.218% | 16.67553 | 4.17% | 16.1828
[15 empty] | 5.544% | 11.62036 | 5.493% | 11.30272 |  | 5.813% | 13.36415 | 5.764% | 13.05581 |  | 5.564% | 11.65797 | 5.517% | 11.38066 |  | 5.348% | 13.21958 | 5.301% | 12.84023 |  | 4.802% | 12.45757 | 4.749% | 12.1306 | [21 empty] | 4.436% | 16.8967 | 4.388% | 16.43307 |  | 4.335% | 16.58211 | 4.286% | 16.18 |  | 4.227% | 17.04615 | 4.178% | 16.4951 |  | 4.23% | 16.68065 | 4.182% | 16.18792
[15 empty] | 5.554% | 11.614 | 5.504% | 11.29636 |  | 5.822% | 13.36472 | 5.773% | 13.05638 |  | 5.572% | 11.6589 | 5.525% | 11.38159 |  | 5.354% | 13.22068 | 5.306% | 12.84133 |  | 4.811% | 12.45787 | 4.758% | 12.1309 | [21 empty] | 4.444% | 16.90365 | 4.396% | 16.44002 |  | 4.343% | 16.59063 | 4.295% | 16.18852 |  | 4.235% | 17.05194 | 4.187% | 16.50089 |  | 4.236% | 16.6874 | 4.188% | 16.19467
[15 empty] | 5.558% | 11.61357 | 5.507% | 11.29593 |  | 5.83% | 13.36427 | 5.781% | 13.05593 |  | 5.581% | 11.66263 | 5.535% | 11.38532 |  | 5.359% | 13.21994 | 5.312% | 12.84059 |  | 4.814% | 12.46076 | 4.761% | 12.13379 | [21 empty] | 4.445% | 16.91167 | 4.397% | 16.44804 |  | 4.349% | 16.59808 | 4.301% | 16.19597 |  | 4.239% | 17.05769 | 4.19% | 16.50664 |  | 4.237% | 16.696 | 4.189% | 16.20327
[15 empty] | 5.57% | 11.61609 | 5.52% | 11.29845 |  | 5.841% | 13.36881 | 5.792% | 13.06047 |  | 5.587% | 11.66325 | 5.541% | 11.38594 |  | 5.372% | 13.22418 | 5.325% | 12.84483 |  | 4.825% | 12.46058 | 4.772% | 12.13361 | [21 empty] | 4.456% | 16.91594 | 4.408% | 16.45231 |  | 4.355% | 16.60188 | 4.307% | 16.19977 |  | 4.248% | 17.06522 | 4.199% | 16.51417 |  | 4.249% | 16.70158 | 4.201% | 16.20885
[15 empty] | 5.579% | 11.60631 | 5.528% | 11.28867 |  | 5.854% | 13.36832 | 5.805% | 13.05998 |  | 5.6% | 11.66326 | 5.553% | 11.38595 |  | 5.38% | 13.22582 | 5.332% | 12.84647 |  | 4.832% | 12.46226 | 4.779% | 12.13529 | [21 empty] | 4.464% | 16.92464 | 4.416% | 16.46101 |  | 4.359% | 16.61136 | 4.31% | 16.20925 |  | 4.252% | 17.07242 | 4.203% | 16.52137 |  | 4.255% | 16.70793 | 4.207% | 16.2152
[15 empty] | 5.589% | 11.60976 | 5.538% | 11.29212 |  | 5.857% | 13.36969 | 5.807% | 13.06135 |  | 5.61% | 11.6632 | 5.564% | 11.38589 |  | 5.393% | 13.22571 | 5.345% | 12.84636 |  | 4.834% | 12.46615 | 4.782% | 12.13918 | [21 empty] | 4.467% | 16.93142 | 4.419% | 16.46779 |  | 4.368% | 16.61727 | 4.319% | 16.21516 |  | 4.261% | 17.07697 | 4.212% | 16.52592 |  | 4.259% | 16.71705 | 4.211% | 16.22432
[15 empty] | 5.593% | 11.60619 | 5.542% | 11.28855 |  | 5.871% | 13.37255 | 5.822% | 13.06421 |  | 5.619% | 11.6614 | 5.572% | 11.38409 |  | 5.402% | 13.22802 | 5.355% | 12.84867 |  | 4.842% | 12.46515 | 4.789% | 12.13818 | [21 empty] | 4.479% | 16.93593 | 4.431% | 16.4723 |  | 4.377% | 16.62251 | 4.329% | 16.2204 |  | 4.264% | 17.08597 | 4.216% | 16.53492 |  | 4.268% | 16.72114 | 4.219% | 16.22841
[15 empty] | 5.601% | 11.60232 | 5.55% | 11.28468 |  | 5.874% | 13.37316 | 5.825% | 13.06482 |  | 5.63% | 11.66473 | 5.583% | 11.38742 |  | 5.411% | 13.2299 | 5.364% | 12.85055 |  | 4.852% | 12.46771 | 4.799% | 12.14074 | [21 empty] | 4.486% | 16.9424 | 4.438% | 16.47877 |  | 4.382% | 16.63014 | 4.334% | 16.22803 |  | 4.273% | 17.09268 | 4.224% | 16.54163 |  | 4.279% | 16.72905 | 4.231% | 16.23632
[15 empty] | 5.618% | 11.60076 | 5.568% | 11.28312 |  | 5.889% | 13.37541 | 5.84% | 13.06707 |  | 5.637% | 11.66725 | 5.59% | 11.38994 |  | 5.416% | 13.22911 | 5.369% | 12.84976 |  | 4.859% | 12.46912 | 4.806% | 12.14215 | [21 empty] | 4.491% | 16.95111 | 4.443% | 16.48748 |  | 4.39% | 16.63777 | 4.341% | 16.23566 |  | 4.282% | 17.09801 | 4.234% | 16.54696 |  | 4.283% | 16.73738 | 4.235% | 16.24465
[15 empty] | 5.629% | 11.59534 | 5.578% | 11.2777 |  | 5.899% | 13.37748 | 5.85% | 13.06914 |  | 5.648% | 11.66449 | 5.601% | 11.38718 |  | 5.429% | 13.22984 | 5.381% | 12.85049 |  | 4.861% | 12.46972 | 4.808% | 12.14275 | [21 empty] | 4.498% | 16.95467 | 4.45% | 16.49104 |  | 4.399% | 16.64189 | 4.35% | 16.23978 |  | 4.287% | 17.10458 | 4.239% | 16.55353 |  | 4.292% | 16.74214 | 4.244% | 16.24941
[15 empty] | 5.632% | 11.5892 | 5.582% | 11.27156 |  | 5.903% | 13.37896 | 5.854% | 13.07062 |  | 5.656% | 11.66638 | 5.609% | 11.38907 |  | 5.439% | 13.23591 | 5.391% | 12.85656 |  | 4.878% | 12.46834 | 4.825% | 12.14137 | [21 empty] | 4.51% | 16.96227 | 4.462% | 16.49864 |  | 4.403% | 16.65038 | 4.354% | 16.24827 |  | 4.296% | 17.11417 | 4.248% | 16.56312 |  | 4.298% | 16.74981 | 4.25% | 16.25708
[15 empty] | 5.642% | 11.59035 | 5.591% | 11.27271 |  | 5.916% | 13.37785 | 5.867% | 13.06951 |  | 5.668% | 11.66837 | 5.621% | 11.39106 |  | 5.444% | 13.23469 | 5.397% | 12.85534 |  | 4.877% | 12.4715 | 4.824% | 12.14453 | [21 empty] | 4.511% | 16.97082 | 4.463% | 16.50719 |  | 4.414% | 16.65571 | 4.366% | 16.2536 |  | 4.302% | 17.11749 | 4.254% | 16.56644 |  | 4.305% | 16.75702 | 4.257% | 16.26429
[15 empty] | 5.652% | 11.58647 | 5.602% | 11.26883 |  | 5.925% | 13.38031 | 5.876% | 13.07197 |  | 5.676% | 11.66683 | 5.629% | 11.38952 |  | 5.451% | 13.2361 | 5.404% | 12.85675 |  | 4.883% | 12.47097 | 4.83% | 12.144 | [21 empty] | 4.521% | 16.9752 | 4.473% | 16.51157 |  | 4.419% | 16.66248 | 4.371% | 16.26037 |  | 4.311% | 17.12578 | 4.262% | 16.57473 |  | 4.312% | 16.7629 | 4.264% | 16.27017
[15 empty] | 5.657% | 11.58377 | 5.606% | 11.26613 |  | 5.935% | 13.38065 | 5.886% | 13.07231 |  | 5.687% | 11.67058 | 5.64% | 11.39327 |  | 5.464% | 13.23625 | 5.416% | 12.8569 |  | 4.892% | 12.47076 | 4.839% | 12.14379 | [21 empty] | 4.528% | 16.98212 | 4.48% | 16.51849 |  | 4.431% | 16.66732 | 4.383% | 16.26521 |  | 4.319% | 17.13279 | 4.271% | 16.58174 |  | 4.319% | 16.77035 | 4.27% | 16.27762
[15 empty] | 5.671% | 11.57846 | 5.62% | 11.26082 |  | 5.942% | 13.38564 | 5.893% | 13.0773 |  | 5.695% | 11.66904 | 5.648% | 11.39173 |  | 5.476% | 13.23775 | 5.428% | 12.8584 |  | 4.901% | 12.47803 | 4.848% | 12.15106 | [21 empty] | 4.535% | 16.99069 | 4.487% | 16.52706 |  | 4.434% | 16.6756 | 4.386% | 16.27349 |  | 4.325% | 17.13869 | 4.276% | 16.58764 |  | 4.329% | 16.77787 | 4.28% | 16.28514
[15 empty] | 5.685% | 11.57476 | 5.634% | 11.25712 |  | 5.955% | 13.38308 | 5.906% | 13.07474 |  | 5.704% | 11.67142 | 5.658% | 11.39411 |  | 5.481% | 13.24099 | 5.434% | 12.86164 |  | 4.903% | 12.47705 | 4.85% | 12.15008 | [21 empty] | 4.542% | 16.99454 | 4.494% | 16.53091 |  | 4.437% | 16.68079 | 4.389% | 16.27868 |  | 4.332% | 17.14473 | 4.284% | 16.59368 |  | 4.337% | 16.78245 | 4.288% | 16.28972
[15 empty] | 5.688% | 11.5721 | 5.637% | 11.25446 |  | 5.963% | 13.38307 | 5.914% | 13.07473 |  | 5.713% | 11.67002 | 5.667% | 11.39271 |  | 5.492% | 13.24232 | 5.444% | 12.86297 |  | 4.912% | 12.47388 | 4.859% | 12.14691 | [21 empty] | 4.548% | 17.00159 | 4.5% | 16.53796 |  | 4.446% | 16.68694 | 4.397% | 16.28483 |  | 4.337% | 17.15457 | 4.288% | 16.60352 |  | 4.343% | 16.79181 | 4.295% | 16.29908
[15 empty] | 5.7% | 11.56262 | 5.65% | 11.24498 |  | 5.978% | 13.38623 | 5.929% | 13.07789 |  | 5.725% | 11.67157 | 5.679% | 11.39426 |  | 5.503% | 13.24167 | 5.455% | 12.86232 |  | 4.918% | 12.4796 | 4.865% | 12.15263 | [21 empty] | 4.555% | 17.00866 | 4.507% | 16.54503 |  | 4.454% | 16.69385 | 4.406% | 16.29174 |  | 4.347% | 17.15864 | 4.298% | 16.60759 |  | 4.347% | 16.79685 | 4.299% | 16.30412
[15 empty] | 5.709% | 11.56046 | 5.658% | 11.24282 |  | 5.984% | 13.38806 | 5.935% | 13.07972 |  | 5.733% | 11.66786 | 5.687% | 11.39055 |  | 5.509% | 13.24455 | 5.462% | 12.8652 |  | 4.925% | 12.47916 | 4.872% | 12.15219 | [21 empty] | 4.562% | 17.01427 | 4.514% | 16.55064 |  | 4.458% | 16.70117 | 4.41% | 16.29906 |  | 4.353% | 17.1661 | 4.305% | 16.61505 |  | 4.355% | 16.80257 | 4.306% | 16.30984
[15 empty] | 5.714% | 11.5541 | 5.664% | 11.23646 |  | 5.995% | 13.38747 | 5.946% | 13.07913 |  | 5.741% | 11.67161 | 5.695% | 11.3943 |  | 5.521% | 13.24543 | 5.473% | 12.86608 |  | 4.933% | 12.48028 | 4.88% | 12.15331 | [21 empty] | 4.569% | 17.0204 | 4.521% | 16.55677 |  | 4.471% | 16.70434 | 4.423% | 16.30223 |  | 4.358% | 17.17349 | 4.309% | 16.62244 |  | 4.366% | 16.8103 | 4.318% | 16.31757
[15 empty] | 5.726% | 11.54834 | 5.675% | 11.2307 |  | 6.002% | 13.39155 | 5.953% | 13.08321 |  | 5.749% | 11.66895 | 5.702% | 11.39164 |  | 5.526% | 13.24672 | 5.478% | 12.86737 |  | 4.937% | 12.48238 | 4.884% | 12.15541 | [21 empty] | 4.577% | 17.02907 | 4.529% | 16.56544 |  | 4.474% | 16.71291 | 4.426% | 16.3108 |  | 4.372% | 17.17921 | 4.323% | 16.62816 |  | 4.37% | 16.81703 | 4.322% | 16.3243
[15 empty] | 5.736% | 11.54407 | 5.685% | 11.22643 |  | 6.015% | 13.38913 | 5.965% | 13.08079 |  | 5.758% | 11.66957 | 5.711% | 11.39226 |  | 5.534% | 13.24912 | 5.487% | 12.86977 |  | 4.946% | 12.48291 | 4.893% | 12.15594 | [21 empty] | 4.584% | 17.03265 | 4.536% | 16.56902 |  | 4.485% | 16.71937 | 4.436% | 16.31726 |  | 4.373% | 17.18424 | 4.325% | 16.63319 |  | 4.374% | 16.82152 | 4.326% | 16.32879
[15 empty] | 5.748% | 11.53849 | 5.697% | 11.22085 |  | 6.023% | 13.39163 | 5.974% | 13.08329 |  | 5.772% | 11.67137 | 5.726% | 11.39406 |  | 5.545% | 13.24948 | 5.498% | 12.87013 |  | 4.951% | 12.48327 | 4.898% | 12.1563 | [21 empty] | 4.594% | 17.03969 | 4.546% | 16.57606 |  | 4.483% | 16.72387 | 4.435% | 16.32176 |  | 4.385% | 17.19221 | 4.336% | 16.64116 |  | 4.383% | 16.83065 | 4.335% | 16.33792
[15 empty] | 5.753% | 11.52978 | 5.703% | 11.21214 |  | 6.032% | 13.39358 | 5.983% | 13.08524 |  | 5.779% | 11.67188 | 5.733% | 11.39457 |  | 5.558% | 13.25291 | 5.511% | 12.87356 |  | 4.958% | 12.48632 | 4.906% | 12.15935 | [21 empty] | 4.599% | 17.04542 | 4.551% | 16.58179 |  | 4.5% | 16.7309 | 4.451% | 16.32879 |  | 4.388% | 17.19876 | 4.34% | 16.64771 |  | 4.385% | 16.8359 | 4.337% | 16.34317
[15 empty] | 5.764% | 11.52456 | 5.713% | 11.20692 |  | 6.041% | 13.3917 | 5.992% | 13.08336 |  | 5.789% | 11.66934 | 5.743% | 11.39203 |  | 5.565% | 13.25172 | 5.518% | 12.87237 |  | 4.966% | 12.48595 | 4.913% | 12.15898 | [21 empty] | 4.607% | 17.05077 | 4.559% | 16.58714 |  | 4.504% | 16.73937 | 4.456% | 16.33726 |  | 4.391% | 17.20452 | 4.342% | 16.65347 |  | 4.394% | 16.84129 | 4.346% | 16.34856
[15 empty] | 5.772% | 11.51783 | 5.721% | 11.20019 |  | 6.051% | 13.39355 | 6.001% | 13.08521 |  | 5.799% | 11.67307 | 5.753% | 11.39576 |  | 5.576% | 13.25113 | 5.528% | 12.87178 |  | 4.976% | 12.48754 | 4.923% | 12.16057 | [21 empty] | 4.617% | 17.05713 | 4.569% | 16.5935 |  | 4.509% | 16.74338 | 4.461% | 16.34127 |  | 4.401% | 17.20997 | 4.352% | 16.65892 |  | 4.405% | 16.84858 | 4.356% | 16.35585
[15 empty] | 5.788% | 11.50648 | 5.737% | 11.18884 |  | 6.061% | 13.39567 | 6.012% | 13.08733 |  | 5.804% | 11.67516 | 5.757% | 11.39785 | 11 | 5.583% | 13.25694 | 5.536% | 12.87759 |  | 4.982% | 12.48878 | 4.93% | 12.16181 | [21 empty] | 4.621% | 17.06456 | 4.573% | 16.60093 |  | 4.515% | 16.75072 | 4.467% | 16.34861 |  | 4.412% | 17.21862 | 4.363% | 16.66757 |  | 4.41% | 16.85574 | 4.362% | 16.36301
[15 empty] | 5.793% | 11.50324 | 5.742% | 11.1856 |  | 6.07% | 13.39425 | 6.021% | 13.08591 |  | 5.814% | 11.67001 | 5.767% | 11.3927 |  | 5.593% | 13.25431 | 5.546% | 12.87496 |  | 4.99% | 12.49027 | 4.937% | 12.1633 | [21 empty] | 4.63% | 17.06859 | 4.582% | 16.60496 |  | 4.526% | 16.75723 | 4.478% | 16.35512 |  | 4.417% | 17.22236 | 4.368% | 16.67131 |  | 4.414% | 16.85926 | 4.366% | 16.36653
[15 empty] | 5.801% | 11.49271 | 5.75% | 11.17507 |  | 6.078% | 13.39875 | 6.029% | 13.09041 |  | 5.826% | 11.67003 | 5.78% | 11.39272 |  | 5.602% | 13.25754 | 5.555% | 12.87819 |  | 4.998% | 12.48627 | 4.946% | 12.1593 | [21 empty] | 4.64% | 17.07585 | 4.592% | 16.61222 |  | 4.53% | 16.76225 | 4.482% | 16.36014 |  | 4.424% | 17.22977 | 4.375% | 16.67872 |  | 4.424% | 16.86773 | 4.376% | 16.375
[15 empty] | 5.813% | 11.48227 | 5.762% | 11.16463 |  | 6.092% | 13.39806 | 6.043% | 13.08972 |  | 5.839% | 11.6713 | 5.792% | 11.39399 |  | 5.607% | 13.26042 | 5.559% | 12.88107 |  | 5.003% | 12.48747 | 4.95% | 12.1605 | [21 empty] | 4.643% | 17.08233 | 4.595% | 16.6187 |  | 4.54% | 16.768 | 4.492% | 16.36589 |  | 4.428% | 17.23751 | 4.379% | 16.68646 |  | 4.434% | 16.8742 | 4.386% | 16.38147
[15 empty] | 5.818% | 11.47683 | 5.767% | 11.15919 |  | 6.1% | 13.39984 | 6.051% | 13.0915 |  | 5.851% | 11.6685 | 5.804% | 11.39119 |  | 5.618% | 13.25704 | 5.571% | 12.87769 |  | 5.01% | 12.4903 | 4.958% | 12.16333 | [21 empty] | 4.65% | 17.0864 | 4.602% | 16.62277 |  | 4.547% | 16.77653 | 4.499% | 16.37442 |  | 4.439% | 17.24238 | 4.39% | 16.69133 |  | 4.442% | 16.87882 | 4.393% | 16.38609
[15 empty] | 5.834% | 11.46435 | 5.783% | 11.14671 |  | 6.116% | 13.39822 | 6.067% | 13.08988 |  | 5.855% | 11.67116 | 5.809% | 11.39385 |  | 5.632% | 13.25951 | 5.584% | 12.88016 |  | 5.018% | 12.48854 | 4.965% | 12.16157 | [21 empty] | 4.66% | 17.09418 | 4.612% | 16.63055 |  | 4.552% | 16.78012 | 4.504% | 16.37801 |  | 4.447% | 17.24821 | 4.398% | 16.69716 |  | 4.444% | 16.88602 | 4.396% | 16.39329
[15 empty] | 5.838% | 11.45063 | 5.787% | 11.13299 |  | 6.121% | 13.401 | 6.072% | 13.09266 |  | 5.864% | 11.67102 | 5.817% | 11.39371 |  | 5.64% | 13.26212 | 5.593% | 12.88277 |  | 5.026% | 12.48762 | 4.973% | 12.16065 | [21 empty] | 4.665% | 17.10015 | 4.617% | 16.63652 |  | 4.561% | 16.78684 | 4.512% | 16.38473 |  | 4.455% | 17.25757 | 4.406% | 16.70652 |  | 4.455% | 16.89256 | 4.407% | 16.39983
[15 empty] | 5.845% | 11.43894 | 5.794% | 11.1213 |  | 6.128% | 13.40089 | 6.079% | 13.09255 |  | 5.874% | 11.66949 | 5.828% | 11.39218 |  | 5.653% | 13.26325 | 5.606% | 12.8839 |  | 5.031% | 12.48902 | 4.979% | 12.16205 | [21 empty] | 4.668% | 17.10451 | 4.62% | 16.64088 |  | 4.565% | 16.79345 | 4.516% | 16.39134 |  | 4.458% | 17.26033 | 4.409% | 16.70928 |  | 4.459% | 16.89759 | 4.411% | 16.40486
[15 empty] | 5.855% | 11.42742 | 5.804% | 11.10978 |  | 6.136% | 13.40032 | 6.087% | 13.09198 |  | 5.886% | 11.6695 | 5.84% | 11.39219 |  | 5.658% | 13.26464 | 5.61% | 12.88529 |  | 5.039% | 12.48782 | 4.986% | 12.16085 | [21 empty] | 4.679% | 17.1122 | 4.631% | 16.64857 |  | 4.574% | 16.79842 | 4.525% | 16.39631 |  | 4.465% | 17.26785 | 4.416% | 16.7168 |  | 4.469% | 16.90365 | 4.421% | 16.41092
[15 empty] | 5.866% | 11.41459 | 5.815% | 11.09695 |  | 6.15% | 13.4026 | 6.101% | 13.09426 |  | 5.894% | 11.66759 | 5.848% | 11.39028 |  | 5.664% | 13.26296 | 5.617% | 12.88361 |  | 5.046% | 12.49 | 4.993% | 12.16303 | [21 empty] | 4.69% | 17.11779 | 4.642% | 16.65416 |  | 4.584% | 16.80409 | 4.536% | 16.40198 |  | 4.473% | 17.27586 | 4.425% | 16.72481 |  | 4.477% | 16.91061 | 4.429% | 16.41788
[15 empty] | 5.876% | 11.39926 | 5.826% | 11.08162 |  | 6.158% | 13.40388 | 6.109% | 13.09554 |  | 5.903% | 11.66821 | 5.856% | 11.3909 |  | 5.675% | 13.26477 | 5.627% | 12.88542 |  | 5.052% | 12.48978 | 4.999% | 12.16281 | [21 empty] | 4.693% | 17.12236 | 4.645% | 16.65873 |  | 4.592% | 16.81191 | 4.544% | 16.4098 |  | 4.481% | 17.27964 | 4.433% | 16.72859 |  | 4.478% | 16.917 | 4.429% | 16.42427
[15 empty] | 5.884% | 11.38236 | 5.833% | 11.06472 |  | 6.171% | 13.40449 | 6.122% | 13.09615 |  | 5.916% | 11.66959 | 5.869% | 11.39228 |  | 5.686% | 13.26389 | 5.639% | 12.88454 |  | 5.06% | 12.49282 | 5.007% | 12.16585 | 11 | [20 empty] | 4.701% | 17.12889 | 4.653% | 16.66526 |  | 4.595% | 16.81581 | 4.546% | 16.4137 |  | 4.488% | 17.28636 | 4.439% | 16.73531 |  | 4.484% | 16.92255 | 4.436% | 16.42982
[15 empty] | 5.894% | 11.36253 | 5.843% | 11.04489 |  | 6.18% | 13.40408 | 6.131% | 13.09574 |  | 5.924% | 11.66914 | 5.877% | 11.39183 |  | 5.696% | 13.26795 | 5.649% | 12.8886 |  | 5.067% | 12.48973 | 5.014% | 12.16276 | [21 empty] | 4.704% | 17.13587 | 4.656% | 16.67224 |  | 4.603% | 16.82273 | 4.555% | 16.42062 |  | 4.491% | 17.29403 | 4.442% | 16.74298 |  | 4.495% | 16.92952 | 4.447% | 16.43679
[15 empty] | 5.91% | 11.33426 | 5.859% | 11.01662 |  | 6.19% | 13.40712 | 6.141% | 13.09878 |  | 5.93% | 11.66639 | 5.883% | 11.38908 |  | 5.705% | 13.26509 | 5.658% | 12.88574 |  | 5.071% | 12.48972 | 5.018% | 12.16275 | [21 empty] | 4.715% | 17.13871 | 4.667% | 16.67508 |  | 4.613% | 16.82818 | 4.565% | 16.42607 |  | 4.5% | 17.29803 | 4.451% | 16.74698 |  | 4.504% | 16.93627 | 4.455% | 16.44354
[15 empty] | 5.912% | 11.29246 | 5.861% | 10.97482 |  | 6.2% | 13.40645 | 6.151% | 13.09811 |  | 5.942% | 11.66229 | 5.895% | 11.38498 |  | 5.714% | 13.26696 | 5.667% | 12.88761 |  | 5.078% | 12.4891 | 5.026% | 12.16213 | [21 empty] | 4.721% | 17.1467 | 4.673% | 16.68307 |  | 4.617% | 16.83344 | 4.569% | 16.43133 |  | 4.506% | 17.30532 | 4.458% | 16.75427 |  | 4.511% | 16.94026 | 4.462% | 16.44753
[15 empty] | 5.92% | 11.21428 | 5.869% | 10.89664 |  | 6.207% | 13.40648 | 6.158% | 13.09814 |  | 5.948% | 11.66148 | 5.902% | 11.38417 |  | 5.725% | 13.27161 | 5.678% | 12.89226 |  | 5.084% | 12.48837 | 5.031% | 12.1614 | [21 empty] | 4.727% | 17.15283 | 4.679% | 16.6892 |  | 4.626% | 16.8397 | 4.578% | 16.43759 |  | 4.52% | 17.3117 | 4.471% | 16.76065 |  | 4.516% | 16.94799 | 4.467% | 16.45526
[15 empty] | 5.924% | 11.0788 | 5.873% | 10.76116 |  | 6.22% | 13.41002 | 6.171% | 13.10168 |  | 5.962% | 11.66074 | 5.915% | 11.38343 |  | 5.736% | 13.2681 | 5.689% | 12.88875 |  | 5.089% | 12.4917 | 5.037% | 12.16473 | 11 | [20 empty] | 4.737% | 17.15709 | 4.689% | 16.69346 |  | 4.632% | 16.84612 | 4.583% | 16.44401 |  | 4.527% | 17.31714 | 4.479% | 16.76609 |  | 4.523% | 16.95533 | 4.475% | 16.4626
[15 empty] | 5.926% | 10.89618 | 5.876% | 10.57854 |  | 6.231% | 13.4084 | 6.181% | 13.10006 |  | 5.971% | 11.65927 | 5.925% | 11.38196 |  | 5.746% | 13.271 | 5.698% | 12.89165 |  | 5.1% | 12.48889 | 5.047% | 12.16192 | [21 empty] | 4.738% | 17.16377 | 4.69% | 16.70014 |  | 4.641% | 16.8496 | 4.593% | 16.44749 |  | 4.531% | 17.3244 | 4.482% | 16.77335 |  | 4.527% | 16.95948 | 4.479% | 16.46675
[15 empty] | 5.937% | 10.69193 | 5.886% | 10.37429 |  | 6.237% | 13.40923 | 6.188% | 13.10089 |  | 5.982% | 11.65708 | 5.935% | 11.37977 |  | 5.753% | 13.27267 | 5.705% | 12.89332 |  | 5.104% | 12.4888 | 5.051% | 12.16183 | [21 empty] | 4.746% | 17.16993 | 4.698% | 16.7063 |  | 4.648% | 16.85712 | 4.599% | 16.45501 |  | 4.54% | 17.32993 | 4.492% | 16.77888 |  | 4.539% | 16.96566 | 4.491% | 16.47293
[15 empty] | 5.941% | 10.39419 | 5.891% | 10.07655 |  | 6.247% | 13.40671 | 6.197% | 13.09837 |  | 5.991% | 11.6568 | 5.944% | 11.37949 |  | 5.757% | 13.27205 | 5.709% | 12.8927 |  | 5.109% | 12.4893 | 5.056% | 12.16233 | [21 empty] | 4.757% | 17.17392 | 4.709% | 16.71029 |  | 4.647% | 16.86246 | 4.599% | 16.46035 |  | 4.543% | 17.33424 | 4.494% | 16.78319 |  | 4.543% | 16.97462 | 4.494% | 16.48189
[15 empty] | 5.955% | 9.98849 | 5.904% | 9.67085 |  | 6.254% | 13.40959 | 6.205% | 13.10125 |  | 6.002% | 11.6533 | 5.955% | 11.37599 |  | 5.768% | 13.27449 | 5.721% | 12.89514 |  | 5.119% | 12.48681 | 5.066% | 12.15984 | [21 empty] | 4.76% | 17.18032 | 4.712% | 16.71669 |  | 4.66% | 16.86715 | 4.612% | 16.46504 |  | 4.552% | 17.3423 | 4.504% | 16.79125 |  | 4.552% | 16.97765 | 4.504% | 16.48492
[20 empty] | 6.265% | 13.41019 | 6.216% | 13.10185 |  | 6.01% | 11.64784 | 5.963% | 11.37053 |  | 5.779% | 13.27215 | 5.732% | 12.8928 |  | 5.123% | 12.48845 | 5.071% | 12.16148 | [21 empty] | 4.771% | 17.18697 | 4.723% | 16.72334 |  | 4.669% | 16.87288 | 4.621% | 16.47077 |  | 4.554% | 17.34751 | 4.506% | 16.79646 |  | 4.559% | 16.98454 | 4.511% | 16.49181
[20 empty] | 6.278% | 13.41023 | 6.229% | 13.10189 |  | 6.02% | 11.65097 | 5.973% | 11.37366 |  | 5.783% | 13.27169 | 5.736% | 12.89234 |  | 5.127% | 12.48885 | 5.074% | 12.16188 | [21 empty] | 4.781% | 17.19131 | 4.733% | 16.72768 |  | 4.671% | 16.87983 | 4.623% | 16.47772 |  | 4.565% | 17.35245 | 4.516% | 16.8014 |  | 4.568% | 16.99195 | 4.52% | 16.49922
[20 empty] | 6.284% | 13.41264 | 6.235% | 13.1043 | 11 | 6.029% | 11.64351 | 5.982% | 11.3662 |  | 5.798% | 13.27392 | 5.751% | 12.89457 |  | 5.134% | 12.48512 | 5.081% | 12.15815 | [21 empty] | 4.788% | 17.19635 | 4.74% | 16.73272 |  | 4.677% | 16.88279 | 4.629% | 16.48068 |  | 4.57% | 17.35965 | 4.522% | 16.8086 |  | 4.575% | 16.99641 | 4.527% | 16.50368
[20 empty] | 6.292% | 13.41062 | 6.242% | 13.10228 |  | 6.038% | 11.64269 | 5.992% | 11.36538 |  | 5.805% | 13.27334 | 5.757% | 12.89399 |  | 5.142% | 12.48689 | 5.089% | 12.15992 | [21 empty] | 4.795% | 17.20335 | 4.747% | 16.73972 |  | 4.69% | 16.89135 | 4.642% | 16.48924 |  | 4.572% | 17.36534 | 4.524% | 16.81429 |  | 4.586% | 17.00195 | 4.538% | 16.50922
[20 empty] | 6.307% | 13.40941 | 6.258% | 13.10107 |  | 6.048% | 11.63923 | 6.002% | 11.36192 |  | 5.815% | 13.2733 | 5.767% | 12.89395 |  | 5.152% | 12.4839 | 5.1% | 12.15693 | [21 empty] | 4.799% | 17.20892 | 4.751% | 16.74529 |  | 4.7% | 16.89641 | 4.651% | 16.4943 |  | 4.588% | 17.36992 | 4.539% | 16.81887 |  | 4.585% | 17.01028 | 4.537% | 16.51755
[20 empty] | 6.316% | 13.41224 | 6.266% | 13.1039 |  | 6.06% | 11.63456 | 6.014% | 11.35725 |  | 5.825% | 13.27676 | 5.777% | 12.89741 |  | 5.158% | 12.48403 | 5.105% | 12.15706 | [21 empty] | 4.809% | 17.21365 | 4.761% | 16.75002 |  | 4.7% | 16.90055 | 4.652% | 16.49844 |  | 4.59% | 17.37678 | 4.542% | 16.82573 |  | 4.595% | 17.01453 | 4.547% | 16.5218
[20 empty] | 6.327% | 13.40938 | 6.278% | 13.10104 |  | 6.069% | 11.63082 | 6.022% | 11.35351 |  | 5.831% | 13.27614 | 5.783% | 12.89679 |  | 5.17% | 12.48148 | 5.117% | 12.15451 | [21 empty] | 4.814% | 17.21872 | 4.766% | 16.75509 |  | 4.711% | 16.90694 | 4.662% | 16.50483 |  | 4.598% | 17.38267 | 4.55% | 16.83162 |  | 4.602% | 17.02058 | 4.554% | 16.52785
[20 empty] | 6.337% | 13.41087 | 6.288% | 13.10253 |  | 6.078% | 11.62788 | 6.032% | 11.35057 |  | 5.846% | 13.27675 | 5.798% | 12.8974 |  | 5.169% | 12.48282 | 5.116% | 12.15585 | [21 empty] | 4.825% | 17.22507 | 4.777% | 16.76144 |  | 4.719% | 16.91373 | 4.67% | 16.51162 |  | 4.605% | 17.38668 | 4.557% | 16.83563 |  | 4.608% | 17.02819 | 4.56% | 16.53546
[20 empty] | 6.343% | 13.40874 | 6.294% | 13.1004 |  | 6.093% | 11.61881 | 6.047% | 11.3415 |  | 5.855% | 13.27458 | 5.808% | 12.89523 |  | 5.176% | 12.4788 | 5.123% | 12.15183 | [21 empty] | 4.827% | 17.22964 | 4.779% | 16.76601 |  | 4.73% | 16.91603 | 4.682% | 16.51392 |  | 4.612% | 17.39387 | 4.564% | 16.84282 |  | 4.615% | 17.03284 | 4.567% | 16.54011
[20 empty] | 6.355% | 13.40945 | 6.306% | 13.10111 |  | 6.102% | 11.6125 | 6.055% | 11.33519 |  | 5.861% | 13.27868 | 5.814% | 12.89933 |  | 5.183% | 12.47745 | 5.13% | 12.15048 | [21 empty] | 4.838% | 17.23487 | 4.79% | 16.77124 |  | 4.734% | 16.92307 | 4.686% | 16.52096 |  | 4.623% | 17.40034 | 4.574% | 16.84929 |  | 4.625% | 17.03803 | 4.576% | 16.5453
[20 empty] | 6.367% | 13.41027 | 6.318% | 13.10193 |  | 6.108% | 11.60932 | 6.061% | 11.33201 |  | 5.868% | 13.2787 | 5.821% | 12.89935 |  | 5.188% | 12.47946 | 5.135% | 12.15249 | [21 empty] | 4.845% | 17.24341 | 4.797% | 16.77978 |  | 4.738% | 16.92984 | 4.689% | 16.52773 |  | 4.633% | 17.40417 | 4.584% | 16.85312 |  | 4.633% | 17.04508 | 4.585% | 16.55235
[20 empty] | 6.373% | 13.40864 | 6.324% | 13.1003 |  | 6.119% | 11.60173 | 6.072% | 11.32442 |  | 5.88% | 13.27628 | 5.832% | 12.89693 |  | 5.186% | 12.47655 | 5.133% | 12.14958 | [21 empty] | 4.851% | 17.24636 | 4.803% | 16.78273 |  | 4.746% | 16.93311 | 4.698% | 16.531 |  | 4.639% | 17.41083 | 4.59% | 16.85978 |  | 4.642% | 17.0497 | 4.593% | 16.55697
[20 empty] | 6.383% | 13.40802 | 6.333% | 13.09968 |  | 6.13% | 11.59728 | 6.083% | 11.31997 |  | 5.892% | 13.27727 | 5.844% | 12.89792 |  | 5.202% | 12.47262 | 5.15% | 12.14565 | [21 empty] | 4.862% | 17.25126 | 4.814% | 16.78763 |  | 4.753% | 16.93931 | 4.705% | 16.5372 |  | 4.644% | 17.41778 | 4.596% | 16.86673 |  | 4.643% | 17.05592 | 4.595% | 16.56319
[20 empty] | 6.395% | 13.40757 | 6.346% | 13.09923 |  | 6.141% | 11.58929 | 6.095% | 11.31198 |  | 5.899% | 13.27958 | 5.851% | 12.90023 |  | 5.206% | 12.47274 | 5.153% | 12.14577 | [21 empty] | 4.867% | 17.25949 | 4.819% | 16.79586 |  | 4.761% | 16.94611 | 4.713% | 16.544 |  | 4.65% | 17.42106 | 4.602% | 16.87001 |  | 4.65% | 17.0622 | 4.602% | 16.56947
[20 empty] | 6.407% | 13.40674 | 6.358% | 13.0984 |  | 6.157% | 11.57727 | 6.111% | 11.29996 |  | 5.913% | 13.27961 | 5.866% | 12.90026 |  | 5.207% | 12.47269 | 5.154% | 12.14572 | [21 empty] | 4.87% | 17.26234 | 4.822% | 16.79871 |  | 4.766% | 16.94974 | 4.717% | 16.54763 |  | 4.657% | 17.42675 | 4.609% | 16.8757 |  | 4.662% | 17.0664 | 4.614% | 16.57367
[20 empty] | 6.414% | 13.41003 | 6.364% | 13.10169 |  | 6.157% | 11.56731 | 6.111% | 11.29 |  | 5.921% | 13.27923 | 5.873% | 12.89988 |  | 5.221% | 12.46659 | 5.168% | 12.13962 | [21 empty] | 4.881% | 17.26798 | 4.833% | 16.80435 |  | 4.77% | 16.9556 | 4.722% | 16.55349 |  | 4.666% | 17.43441 | 4.618% | 16.88336 |  | 4.668% | 17.07318 | 4.62% | 16.58045
[20 empty] | 6.423% | 13.40805 | 6.374% | 13.09971 |  | 6.174% | 11.55795 | 6.127% | 11.28064 |  | 5.927% | 13.27882 | 5.88% | 12.89947 |  | 5.222% | 12.46634 | 5.169% | 12.13937 | [21 empty] | 4.892% | 17.27535 | 4.844% | 16.81172 |  | 4.781% | 16.96248 | 4.732% | 16.56037 |  | 4.677% | 17.43728 | 4.628% | 16.88623 |  | 4.674% | 17.07991 | 4.626% | 16.58718
[20 empty] | 6.435% | 13.40916 | 6.386% | 13.10082 |  | 6.182% | 11.54682 | 6.135% | 11.26951 |  | 5.939% | 13.27601 | 5.891% | 12.89666 |  | 5.218% | 12.46445 | 5.165% | 12.13748 | [21 empty] | 4.895% | 17.27821 | 4.847% | 16.81458 |  | 4.789% | 16.96706 | 4.741% | 16.56495 |  | 4.678% | 17.44443 | 4.63% | 16.89338 |  | 4.683% | 17.08363 | 4.635% | 16.5909
[20 empty] | 6.443% | 13.40446 | 6.393% | 13.09612 |  | 6.193% | 11.53722 | 6.146% | 11.25991 |  | 5.945% | 13.2775 | 5.898% | 12.89815 |  | 5.232% | 12.46302 | 5.179% | 12.13605 | [21 empty] | 4.902% | 17.28425 | 4.854% | 16.82062 |  | 4.793% | 16.97157 | 4.745% | 16.56946 |  | 4.688% | 17.45145 | 4.639% | 16.9004 |  | 4.688% | 17.09159 | 4.64% | 16.59886
[20 empty] | 6.457% | 13.4046 | 6.408% | 13.09626 |  | 6.207% | 11.52172 | 6.16% | 11.24441 |  | 5.955% | 13.28139 | 5.908% | 12.90204 |  | 5.237% | 12.45694 | 5.185% | 12.12997 | [21 empty] | 4.912% | 17.29114 | 4.864% | 16.82751 |  | 4.801% | 16.97811 | 4.752% | 16.576 |  | 4.695% | 17.45504 | 4.647% | 16.90399 |  | 4.693% | 17.09593 | 4.645% | 16.6032
[20 empty] | 6.464% | 13.40644 | 6.415% | 13.0981 |  | 6.217% | 11.50424 | 6.171% | 11.22693 |  | 5.962% | 13.27668 | 5.914% | 12.89733 |  | 5.244% | 12.45716 | 5.191% | 12.13019 | [21 empty] | 4.919% | 17.2943 | 4.871% | 16.83067 |  | 4.813% | 16.9821 | 4.764% | 16.57999 |  | 4.7% | 17.46091 | 4.652% | 16.90986 |  | 4.706% | 17.10006 | 4.658% | 16.60733
[20 empty] | 6.475% | 13.4006 | 6.426% | 13.09226 |  | 6.23% | 11.49016 | 6.183% | 11.21285 |  | 5.97% | 13.27965 | 5.923% | 12.9003 |  | 5.247% | 12.44832 | 5.194% | 12.12135 | [21 empty] | 4.926% | 17.30067 | 4.878% | 16.83704 |  | 4.82% | 16.98712 | 4.772% | 16.58501 |  | 4.708% | 17.46697 | 4.66% | 16.91592 |  | 4.71% | 17.1082 | 4.662% | 16.61547
[20 empty] | 6.485% | 13.40482 | 6.436% | 13.09648 |  | 6.241% | 11.46922 | 6.194% | 11.19191 |  | 5.981% | 13.28001 | 5.933% | 12.90066 |  | 5.25% | 12.44639 | 5.197% | 12.11942 | [21 empty] | 4.929% | 17.30704 | 4.881% | 16.84341 |  | 4.825% | 16.9934 | 4.777% | 16.59129 |  | 4.72% | 17.47243 | 4.671% | 16.92138 |  | 4.714% | 17.11308 | 4.666% | 16.62035
[20 empty] | 6.497% | 13.40488 | 6.447% | 13.09654 |  | 6.253% | 11.45008 | 6.206% | 11.17277 |  | 5.991% | 13.27946 | 5.943% | 12.90011 |  | 5.261% | 12.44486 | 5.208% | 12.11789 | [21 empty] | 4.939% | 17.3098 | 4.891% | 16.84617 |  | 4.832% | 16.9987 | 4.783% | 16.59659 |  | 4.722% | 17.4773 | 4.673% | 16.92625 |  | 4.727% | 17.11678 | 4.679% | 16.62405
[20 empty] | 6.505% | 13.39904 | 6.456% | 13.0907 |  | 6.261% | 11.42137 | 6.214% | 11.14406 |  | 6.003% | 13.27939 | 5.955% | 12.90004 |  | 5.265% | 12.43756 | 5.212% | 12.11059 | [21 empty] | 4.949% | 17.31672 | 4.901% | 16.85309 |  | 4.841% | 17.00355 | 4.792% | 16.60144 |  | 4.729% | 17.48379 | 4.68% | 16.93274 |  | 4.74% | 17.12446 | 4.692% | 16.63173
[20 empty] | 6.513% | 13.39948 | 6.464% | 13.09114 |  | 6.275% | 11.39353 | 6.229% | 11.11622 |  | 6.012% | 13.28285 | 5.965% | 12.9035 | 11 | 5.274% | 12.43393 | 5.221% | 12.10696 | [21 empty] | 4.954% | 17.32224 | 4.906% | 16.85861 |  | 4.845% | 17.00857 | 4.796% | 16.60646 |  | 4.739% | 17.49 | 4.691% | 16.93895 |  | 4.743% | 17.12954 | 4.694% | 16.63681
[20 empty] | 6.526% | 13.39958 | 6.476% | 13.09124 |  | 6.284% | 11.36372 | 6.237% | 11.08641 |  | 6.017% | 13.27867 | 5.969% | 12.89932 |  | 5.269% | 12.42755 | 5.216% | 12.10058 | [21 empty] | 4.958% | 17.32566 | 4.91% | 16.86203 |  | 4.851% | 17.01546 | 4.803% | 16.61335 |  | 4.746% | 17.49384 | 4.697% | 16.94279 |  | 4.748% | 17.13338 | 4.699% | 16.64065
[20 empty] | 6.536% | 13.39652 | 6.487% | 13.08818 |  | 6.302% | 11.3264 | 6.255% | 11.04909 |  | 6.029% | 13.2794 | 5.982% | 12.90005 |  | 5.276% | 12.42021 | 5.223% | 12.09324 | [21 empty] | 4.969% | 17.33215 | 4.921% | 16.86852 |  | 4.862% | 17.01844 | 4.814% | 16.61633 |  | 4.752% | 17.49964 | 4.703% | 16.94859 |  | 4.752% | 17.14058 | 4.704% | 16.64785
[20 empty] | 6.544% | 13.39313 | 6.495% | 13.08479 |  | 6.312% | 11.28894 | 6.265% | 11.01163 |  | 6.043% | 13.27941 | 5.995% | 12.90006 |  | 5.281% | 12.41484 | 5.229% | 12.08787 | [21 empty] | 4.973% | 17.33671 | 4.925% | 16.87308 |  | 4.865% | 17.02423 | 4.816% | 16.62212 |  | 4.757% | 17.50576 | 4.708% | 16.95471 |  | 4.759% | 17.14485 | 4.711% | 16.65212
[20 empty] | 6.554% | 13.39326 | 6.504% | 13.08492 |  | 6.328% | 11.24282 | 6.282% | 10.96551 |  | 6.053% | 13.2792 | 6.006% | 12.89985 |  | 5.273% | 12.40797 | 5.22% | 12.081 | [21 empty] | 4.981% | 17.3403 | 4.933% | 16.87667 |  | 4.876% | 17.03081 | 4.827% | 16.6287 |  | 4.766% | 17.51048 | 4.717% | 16.95943 |  | 4.765% | 17.15014 | 4.717% | 16.65741
[20 empty] | 6.568% | 13.39034 | 6.519% | 13.082 |  | 6.341% | 11.2008 | 6.294% | 10.92349 |  | 6.06% | 13.27961 | 6.012% | 12.90026 |  | 5.277% | 12.39837 | 5.224% | 12.0714 | [21 empty] | 4.992% | 17.34726 | 4.944% | 16.88363 |  | 4.882% | 17.0344 | 4.834% | 16.63229 |  | 4.774% | 17.5152 | 4.725% | 16.96415 |  | 4.781% | 17.15646 | 4.733% | 16.66373
[20 empty] | 6.578% | 13.39038 | 6.529% | 13.08204 |  | 6.362% | 11.15691 | 6.316% | 10.8796 |  | 6.073% | 13.28092 | 6.026% | 12.90157 | 11 | 5.288% | 12.38833 | 5.235% | 12.06136 | [21 empty] | 4.999% | 17.35204 | 4.951% | 16.88841 |  | 4.888% | 17.03939 | 4.839% | 16.63728 |  | 4.78% | 17.52333 | 4.731% | 16.97228 |  | 4.78% | 17.16317 | 4.732% | 16.67044
[20 empty] | 6.585% | 13.38765 | 6.536% | 13.07931 |  | 6.376% | 11.10754 | 6.329% | 10.83023 |  | 6.082% | 13.28056 | 6.034% | 12.90121 |  | 5.29% | 12.38413 | 5.237% | 12.05716 | [21 empty] | 5.007% | 17.35673 | 4.959% | 16.8931 |  | 4.897% | 17.0474 | 4.849% | 16.64529 |  | 4.786% | 17.52599 | 4.738% | 16.97494 |  | 4.793% | 17.16577 | 4.745% | 16.67304
[20 empty] | 6.598% | 13.38595 | 6.549% | 13.07761 |  | 6.387% | 11.05352 | 6.34% | 10.77621 |  | 6.085% | 13.27868 | 6.038% | 12.89933 |  | 5.291% | 12.36811 | 5.238% | 12.04114 | [21 empty] | 5.011% | 17.36223 | 4.963% | 16.8986 |  | 4.9% | 17.04961 | 4.851% | 16.6475 |  | 4.798% | 17.53215 | 4.749% | 16.9811 |  | 4.8% | 17.17216 | 4.752% | 16.67943
[20 empty] | 6.603% | 13.38263 | 6.554% | 13.07429 |  | 6.407% | 10.99267 | 6.36% | 10.71536 |  | 6.099% | 13.27848 | 6.052% | 12.89913 |  | 5.292% | 12.3574 | 5.239% | 12.03043 | [21 empty] | 5.019% | 17.36807 | 4.971% | 16.90444 |  | 4.915% | 17.05516 | 4.867% | 16.65305 |  | 4.8% | 17.53885 | 4.751% | 16.9878 |  | 4.802% | 17.17833 | 4.754% | 16.6856
[20 empty] | 6.614% | 13.38046 | 6.564% | 13.07212 |  | 6.427% | 10.91235 | 6.381% | 10.63504 |  | 6.107% | 13.27831 | 6.06% | 12.89896 |  | 5.293% | 12.34488 | 5.241% | 12.01791 | [21 empty] | 5.029% | 17.37151 | 4.981% | 16.90788 |  | 4.917% | 17.06194 | 4.869% | 16.65983 |  | 4.808% | 17.54207 | 4.76% | 16.99102 |  | 4.809% | 17.18209 | 4.761% | 16.68936
[20 empty] | 6.626% | 13.37755 | 6.577% | 13.06921 |  | 6.477% | 10.78786 | 6.431% | 10.51055 |  | 6.117% | 13.27836 | 6.069% | 12.89901 |  | 5.303% | 12.32625 | 5.25% | 11.99928 | [21 empty] | 5.034% | 17.3783 | 4.986% | 16.91467 |  | 4.925% | 17.06487 | 4.877% | 16.66276 |  | 4.817% | 17.54789 | 4.769% | 16.99684 |  | 4.818% | 17.18694 | 4.77% | 16.69421
[20 empty] | 6.636% | 13.37271 | 6.587% | 13.06437 | [6 empty] | 6.129% | 13.27689 | 6.082% | 12.89754 |  | 5.301% | 12.30813 | 5.248% | 11.98116 | [21 empty] | 5.039% | 17.38278 | 4.991% | 16.91915 |  | 4.936% | 17.06959 | 4.887% | 16.66748 |  | 4.82% | 17.55514 | 4.772% | 17.00409 |  | 4.826% | 17.19523 | 4.778% | 16.7025
[20 empty] | 6.646% | 13.37207 | 6.597% | 13.06373 | [6 empty] | 6.136% | 13.27878 | 6.088% | 12.89943 |  | 5.3% | 12.29157 | 5.248% | 11.9646 | [21 empty] | 5.051% | 17.38649 | 5.003% | 16.92286 |  | 4.937% | 17.07705 | 4.888% | 16.67494 |  | 4.83% | 17.55816 | 4.782% | 17.00711 |  | 4.829% | 17.19817 | 4.781% | 16.70544
[20 empty] | 6.658% | 13.36836 | 6.609% | 13.06002 | [6 empty] | 6.146% | 13.27724 | 6.099% | 12.89789 |  | 5.297% | 12.26909 | 5.244% | 11.94212 | [21 empty] | 5.058% | 17.39197 | 5.01% | 16.92834 |  | 4.95% | 17.07907 | 4.901% | 16.67696 |  | 4.84% | 17.56436 | 4.791% | 17.01331 |  | 4.837% | 17.20407 | 4.789% | 16.71134
[20 empty] | 6.668% | 13.361 | 6.619% | 13.05266 | [6 empty] | 6.155% | 13.27702 | 6.107% | 12.89767 |  | 5.292% | 12.24462 | 5.239% | 11.91765 | [21 empty] | 5.064% | 17.39821 | 5.016% | 16.93458 |  | 4.951% | 17.08572 | 4.903% | 16.68361 |  | 4.842% | 17.57039 | 4.793% | 17.01934 |  | 4.848% | 17.2095 | 4.8% | 16.71677
[20 empty] | 6.679% | 13.36228 | 6.63% | 13.05394 | [6 empty] | 6.165% | 13.27469 | 6.118% | 12.89534 |  | 5.289% | 12.21533 | 5.236% | 11.88836 | [21 empty] | 5.068% | 17.39979 | 5.02% | 16.93616 |  | 4.96% | 17.09148 | 4.912% | 16.68937 |  | 4.853% | 17.57338 | 4.805% | 17.02233 |  | 4.858% | 17.21488 | 4.81% | 16.72215
[20 empty] | 6.688% | 13.35801 | 6.639% | 13.04967 | [6 empty] | 6.175% | 13.27509 | 6.127% | 12.89574 |  | 5.283% | 12.17641 | 5.23% | 11.84944 | [21 empty] | 5.078% | 17.40606 | 5.03% | 16.94243 |  | 4.971% | 17.09489 | 4.923% | 16.69278 |  | 4.86% | 17.57967 | 4.811% | 17.02862 |  | 4.859% | 17.21895 | 4.811% | 16.72622
[20 empty] | 6.7% | 13.35021 | 6.651% | 13.04187 | [6 empty] | 6.186% | 13.27304 | 6.139% | 12.89369 |  | 5.279% | 12.13355 | 5.226% | 11.80658 | [21 empty] | 5.084% | 17.41146 | 5.036% | 16.94783 |  | 4.975% | 17.09993 | 4.927% | 16.69782 |  | 4.867% | 17.58558 | 4.819% | 17.03453 |  | 4.868% | 17.22499 | 4.819% | 16.73226
[20 empty] | 6.709% | 13.34514 | 6.66% | 13.0368 | [6 empty] | 6.192% | 13.27326 | 6.144% | 12.89391 |  | 5.266% | 12.07234 | 5.214% | 11.74537 | [21 empty] | 5.091% | 17.4148 | 5.043% | 16.95117 |  | 4.986% | 17.10634 | 4.938% | 16.70423 |  | 4.872% | 17.58934 | 4.824% | 17.03829 |  | 4.878% | 17.22955 | 4.83% | 16.73682
[20 empty] | 6.724% | 13.34241 | 6.675% | 13.03407 | [6 empty] | 6.202% | 13.27374 | 6.155% | 12.89439 |  | 5.249% | 11.99269 | 5.196% | 11.66572 | [21 empty] | 5.1% | 17.41991 | 5.052% | 16.95628 |  | 4.99% | 17.10759 | 4.942% | 16.70548 |  | 4.882% | 17.5953 | 4.834% | 17.04425 |  | 4.884% | 17.23475 | 4.836% | 16.74202
[20 empty] | 6.729% | 13.33464 | 6.68% | 13.0263 | [6 empty] | 6.214% | 13.26895 | 6.167% | 12.8896 |  | 5.227% | 11.8972 | 5.174% | 11.57023 | [21 empty] | 5.11% | 17.42648 | 5.062% | 16.96285 |  | 4.998% | 17.11498 | 4.95% | 16.71287 |  | 4.89% | 17.60058 | 4.841% | 17.04953 |  | 4.895% | 17.24018 | 4.846% | 16.74745
[20 empty] | 6.742% | 13.32783 | 6.693% | 13.01949 | [6 empty] | 6.224% | 13.27071 | 6.177% | 12.89136 |  | 5.169% | 11.72543 | 5.116% | 11.39846 | [21 empty] | 5.114% | 17.42866 | 5.066% | 16.96503 |  | 5.016% | 17.11951 | 4.967% | 16.7174 |  | 4.897% | 17.60424 | 4.849% | 17.05319 |  | 4.901% | 17.24748 | 4.853% | 16.75475
[20 empty] | 6.751% | 13.31875 | 6.702% | 13.01041 | [6 empty] | 6.226% | 13.26658 | 6.179% | 12.88723 |  | 5.65% | 11.38117 | 5.597% | 11.0542 | [21 empty] | 5.122% | 17.43431 | 5.074% | 16.97068 |  | 5.014% | 17.12326 | 4.966% | 16.72115 |  | 4.902% | 17.61092 | 4.854% | 17.05987 |  | 4.911% | 17.25031 | 4.863% | 16.75758
[20 empty] | 6.766% | 13.30671 | 6.716% | 12.99837 | [6 empty] | 6.24% | 13.26779 | 6.192% | 12.88844 |  | 6.026% | 10.63054 | 5.973% | 10.30357 | [21 empty] | 5.129% | 17.44028 | 5.081% | 16.97665 |  | 5.017% | 17.1293 | 4.969% | 16.72719 |  | 4.905% | 17.61497 | 4.856% | 17.06392 |  | 4.917% | 17.2557 | 4.869% | 16.76297
[20 empty] | 6.774% | 13.29742 | 6.724% | 12.98908 | [6 empty] | 6.253% | 13.26637 | 6.205% | 12.88702 | [26 empty] | 5.136% | 17.44379 | 5.088% | 16.98016 |  | 5.027% | 17.13382 | 4.979% | 16.73171 |  | 4.917% | 17.61921 | 4.869% | 17.06816 |  | 4.922% | 17.26316 | 4.873% | 16.77043
[20 empty] | 6.786% | 13.28484 | 6.737% | 12.9765 | [6 empty] | 6.257% | 13.26361 | 6.21% | 12.88426 | [26 empty] | 5.146% | 17.44768 | 5.098% | 16.98405 |  | 5.039% | 17.13584 | 4.99% | 16.73373 |  | 4.925% | 17.62615 | 4.876% | 17.0751 |  | 4.928% | 17.26563 | 4.88% | 16.7729
[20 empty] | 6.798% | 13.2716 | 6.748% | 12.96326 | [6 empty] | 6.271% | 13.26302 | 6.224% | 12.88367 | [26 empty] | 5.148% | 17.45491 | 5.1% | 16.99128 |  | 5.039% | 17.14328 | 4.991% | 16.74117 |  | 4.931% | 17.63048 | 4.882% | 17.07943 |  | 4.935% | 17.27115 | 4.887% | 16.77842
[20 empty] | 6.806% | 13.2522 | 6.757% | 12.94386 | [6 empty] | 6.283% | 13.26113 | 6.236% | 12.88178 | [26 empty] | 5.158% | 17.45822 | 5.11% | 16.99459 |  | 5.051% | 17.14617 | 5.003% | 16.74406 |  | 4.941% | 17.63338 | 4.892% | 17.08233 |  | 4.944% | 17.2785 | 4.896% | 16.78577
[20 empty] | 6.816% | 13.23104 | 6.767% | 12.9227 | [6 empty] | 6.295% | 13.25747 | 6.247% | 12.87812 | [26 empty] | 5.169% | 17.46314 | 5.121% | 16.99951 |  | 5.054% | 17.14995 | 5.006% | 16.74784 |  | 4.947% | 17.64021 | 4.898% | 17.08916 |  | 4.952% | 17.28154 | 4.904% | 16.78881
[20 empty] | 6.833% | 13.20562 | 6.784% | 12.89728 | [6 empty] | 6.302% | 13.25792 | 6.254% | 12.87857 | [26 empty] | 5.17% | 17.46758 | 5.122% | 17.00395 |  | 5.062% | 17.15573 | 5.014% | 16.75362 |  | 4.955% | 17.64441 | 4.907% | 17.09336 |  | 4.96% | 17.28579 | 4.911% | 16.79306
[20 empty] | 6.842% | 13.17895 | 6.793% | 12.87061 | [6 empty] | 6.309% | 13.25369 | 6.262% | 12.87434 | [26 empty] | 5.177% | 17.47294 | 5.129% | 17.00931 |  | 5.071% | 17.16095 | 5.022% | 16.75884 |  | 4.962% | 17.64792 | 4.913% | 17.09687 |  | 4.967% | 17.29322 | 4.919% | 16.80049
[20 empty] | 6.852% | 13.14802 | 6.803% | 12.83968 | [6 empty] | 6.316% | 13.25318 | 6.269% | 12.87383 | [26 empty] | 5.192% | 17.47561 | 5.144% | 17.01198 |  | 5.08% | 17.16323 | 5.031% | 16.76112 |  | 4.969% | 17.65376 | 4.92% | 17.10271 |  | 4.973% | 17.29483 | 4.924% | 16.8021
[20 empty] | 6.868% | 13.11305 | 6.819% | 12.80471 | [6 empty] | 6.333% | 13.25442 | 6.286% | 12.87507 | [26 empty] | 5.199% | 17.48142 | 5.151% | 17.01779 |  | 5.089% | 17.17013 | 5.04% | 16.76802 |  | 4.978% | 17.65955 | 4.93% | 17.1085 |  | 4.98% | 17.30139 | 4.932% | 16.80866
[20 empty] | 6.884% | 13.07483 | 6.835% | 12.76649 | [6 empty] | 6.339% | 13.25 | 6.291% | 12.87065 | [26 empty] | 5.199% | 17.48576 | 5.151% | 17.02213 |  | 5.094% | 17.17295 | 5.045% | 16.77084 |  | 4.982% | 17.66172 | 4.933% | 17.11067 |  | 4.989% | 17.30725 | 4.94% | 16.81452
[20 empty] | 6.896% | 13.02949 | 6.846% | 12.72115 | [6 empty] | 6.353% | 13.24593 | 6.305% | 12.86658 | [26 empty] | 5.216% | 17.49002 | 5.168% | 17.02639 |  | 5.097% | 17.17697 | 5.049% | 16.77486 |  | 4.991% | 17.66826 | 4.942% | 17.11721 |  | 4.992% | 17.31041 | 4.944% | 16.81768
[20 empty] | 6.911% | 12.97836 | 6.862% | 12.67002 | [6 empty] | 6.361% | 13.24736 | 6.314% | 12.86801 | [26 empty] | 5.217% | 17.49481 | 5.169% | 17.03118 |  | 5.11% | 17.18138 | 5.061% | 16.77927 |  | 4.999% | 17.67395 | 4.951% | 17.1229 |  | 5.003% | 17.31603 | 4.955% | 16.8233
[20 empty] | 6.926% | 12.92358 | 6.877% | 12.61524 | [6 empty] | 6.371% | 13.24053 | 6.324% | 12.86118 | [26 empty] | 5.227% | 17.50145 | 5.179% | 17.03782 |  | 5.116% | 17.18784 | 5.068% | 16.78573 |  | 5.002% | 17.67616 | 4.953% | 17.12511 |  | 5.008% | 17.32179 | 4.959% | 16.82906
[20 empty] | 6.942% | 12.85618 | 6.893% | 12.54784 | [6 empty] | 6.38% | 13.23819 | 6.333% | 12.85884 | [26 empty] | 5.234% | 17.50343 | 5.186% | 17.0398 |  | 5.122% | 17.1902 | 5.074% | 16.78809 |  | 5.016% | 17.68172 | 4.967% | 17.13067 |  | 5.015% | 17.32497 | 4.967% | 16.83224
[20 empty] | 6.961% | 12.77433 | 6.912% | 12.46599 | [6 empty] | 6.393% | 13.23634 | 6.345% | 12.85699 | [26 empty] | 5.242% | 17.50903 | 5.194% | 17.0454 |  | 5.126% | 17.19578 | 5.077% | 16.79367 |  | 5.022% | 17.68762 | 4.973% | 17.13657 |  | 5.024% | 17.33101 | 4.975% | 16.83828
[20 empty] | 6.986% | 12.6781 | 6.937% | 12.36976 | [6 empty] | 6.407% | 13.23142 | 6.359% | 12.85207 | [26 empty] | 5.247% | 17.51386 | 5.199% | 17.05023 |  | 5.138% | 17.20064 | 5.09% | 16.79853 |  | 5.03% | 17.69056 | 4.982% | 17.13951 |  | 5.029% | 17.33561 | 4.98% | 16.84288
[20 empty] | 7.005% | 12.56279 | 6.956% | 12.25445 | [6 empty] | 6.409% | 13.22486 | 6.361% | 12.84551 | [26 empty] | 5.255% | 17.51711 | 5.207% | 17.05348 |  | 5.151% | 17.20571 | 5.102% | 16.8036 |  | 5.04% | 17.69539 | 4.991% | 17.14434 |  | 5.037% | 17.33983 | 4.989% | 16.8471
[20 empty] | 7.039% | 12.40415 | 6.99% | 12.09581 | [6 empty] | 6.421% | 13.2246 | 6.374% | 12.84525 | [26 empty] | 5.268% | 17.52127 | 5.22% | 17.05764 |  | 5.155% | 17.20764 | 5.106% | 16.80553 |  | 5.042% | 17.70222 | 4.994% | 17.15117 |  | 5.045% | 17.34473 | 4.997% | 16.852
[20 empty] | 7.09% | 12.17249 | 7.04% | 11.86415 | [6 empty] | 6.431% | 13.21723 | 6.383% | 12.83788 | [26 empty] | 5.273% | 17.52859 | 5.225% | 17.06496 |  | 5.162% | 17.21513 | 5.113% | 16.81302 |  | 5.048% | 17.7052 | 5% | 17.15415 |  | 5.052% | 17.35044 | 5.004% | 16.85771
[20 empty] | 7.235% | 11.80194 | 7.186% | 11.4936 | [6 empty] | 6.443% | 13.21304 | 6.396% | 12.83369 | [26 empty] | 5.283% | 17.5297 | 5.235% | 17.06607 |  | 5.17% | 17.21835 | 5.122% | 16.81624 |  | 5.057% | 17.7092 | 5.009% | 17.15815 |  | 5.058% | 17.35324 | 5.01% | 16.86051
[20 empty] | 7.609% | 10.97661 | 7.56% | 10.66827 | [6 empty] | 6.452% | 13.20882 | 6.405% | 12.82947 | [26 empty] | 5.291% | 17.53471 | 5.243% | 17.07108 |  | 5.169% | 17.22182 | 5.121% | 16.81971 |  | 5.061% | 17.71586 | 5.013% | 17.16481 |  | 5.067% | 17.35991 | 5.019% | 16.86718
[30 empty] | 6.464% | 13.20355 | 6.416% | 12.8242 | [26 empty] | 5.293% | 17.54004 | 5.245% | 17.07641 |  | 5.18% | 17.22764 | 5.131% | 16.82553 |  | 5.066% | 17.71856 | 5.017% | 17.16751 |  | 5.078% | 17.36488 | 5.03% | 16.87215
[30 empty] | 6.477% | 13.19704 | 6.429% | 12.81769 | [26 empty] | 5.297% | 17.54331 | 5.249% | 17.07968 |  | 5.188% | 17.23389 | 5.139% | 16.83178 |  | 5.078% | 17.72373 | 5.029% | 17.17268 |  | 5.082% | 17.36757 | 5.033% | 16.87484
[30 empty] | 6.488% | 13.19351 | 6.44% | 12.81416 | [26 empty] | 5.31% | 17.54656 | 5.262% | 17.08293 |  | 5.192% | 17.23487 | 5.144% | 16.83276 |  | 5.086% | 17.72969 | 5.037% | 17.17864 |  | 5.089% | 17.37304 | 5.041% | 16.88031
[30 empty] | 6.496% | 13.18862 | 6.448% | 12.80927 | [26 empty] | 5.319% | 17.55359 | 5.271% | 17.08996 |  | 5.199% | 17.24152 | 5.151% | 16.83941 |  | 5.091% | 17.73421 | 5.042% | 17.18316 |  | 5.099% | 17.37849 | 5.051% | 16.88576
[30 empty] | 6.507% | 13.17911 | 6.46% | 12.79976 | [26 empty] | 5.324% | 17.5554 | 5.276% | 17.09177 |  | 5.209% | 17.24612 | 5.161% | 16.84401 |  | 5.102% | 17.73745 | 5.054% | 17.1864 |  | 5.105% | 17.38015 | 5.057% | 16.88742
[30 empty] | 6.516% | 13.17406 | 6.469% | 12.79471 | [26 empty] | 5.329% | 17.56203 | 5.281% | 17.0984 |  | 5.217% | 17.24936 | 5.168% | 16.84725 |  | 5.108% | 17.74294 | 5.059% | 17.19189 |  | 5.112% | 17.38741 | 5.064% | 16.89468
[30 empty] | 6.53% | 13.16331 | 6.482% | 12.78396 | [26 empty] | 5.339% | 17.56595 | 5.291% | 17.10232 |  | 5.229% | 17.25359 | 5.18% | 16.85148 |  | 5.118% | 17.74714 | 5.069% | 17.19609 |  | 5.124% | 17.39201 | 5.076% | 16.89928
[30 empty] | 6.54% | 13.15471 | 6.493% | 12.77536 | [26 empty] | 5.344% | 17.56903 | 5.296% | 17.1054 |  | 5.231% | 17.26004 | 5.183% | 16.85793 |  | 5.124% | 17.75065 | 5.076% | 17.1996 |  | 5.129% | 17.39483 | 5.08% | 16.9021
[30 empty] | 6.549% | 13.14487 | 6.502% | 12.76552 | [26 empty] | 5.351% | 17.57423 | 5.303% | 17.1106 |  | 5.237% | 17.26108 | 5.189% | 16.85897 |  | 5.132% | 17.75588 | 5.083% | 17.20483 |  | 5.133% | 17.40121 | 5.085% | 16.90848
[30 empty] | 6.567% | 13.13499 | 6.519% | 12.75564 | [26 empty] | 5.361% | 17.57925 | 5.313% | 17.11562 |  | 5.246% | 17.26725 | 5.198% | 16.86514 |  | 5.139% | 17.76239 | 5.091% | 17.21134 |  | 5.141% | 17.40614 | 5.093% | 16.91341
[30 empty] | 6.577% | 13.12228 | 6.53% | 12.74293 | [26 empty] | 5.366% | 17.57995 | 5.318% | 17.11632 |  | 5.256% | 17.27216 | 5.207% | 16.87005 |  | 5.147% | 17.76484 | 5.098% | 17.21379 |  | 5.151% | 17.40859 | 5.103% | 16.91586
[30 empty] | 6.593% | 13.10835 | 6.545% | 12.729 | [26 empty] | 5.376% | 17.58736 | 5.328% | 17.12373 |  | 5.262% | 17.27491 | 5.213% | 16.8728 |  | 5.155% | 17.76928 | 5.107% | 17.21823 |  | 5.152% | 17.41494 | 5.104% | 16.92221
[30 empty] | 6.6% | 13.09269 | 6.552% | 12.71334 | [26 empty] | 5.379% | 17.59084 | 5.331% | 17.12721 |  | 5.268% | 17.27923 | 5.219% | 16.87712 |  | 5.162% | 17.77613 | 5.114% | 17.22508 |  | 5.166% | 17.41917 | 5.118% | 16.92644
[30 empty] | 6.611% | 13.07426 | 6.564% | 12.69491 | [26 empty] | 5.388% | 17.59422 | 5.34% | 17.13059 |  | 5.276% | 17.2849 | 5.228% | 16.88279 |  | 5.162% | 17.77827 | 5.113% | 17.22722 |  | 5.172% | 17.42293 | 5.124% | 16.9302
[30 empty] | 6.629% | 13.05576 | 6.582% | 12.67641 | [26 empty] | 5.393% | 17.59952 | 5.345% | 17.13589 |  | 5.283% | 17.28729 | 5.235% | 16.88518 |  | 5.173% | 17.783 | 5.125% | 17.23195 |  | 5.178% | 17.42786 | 5.13% | 16.93513
[30 empty] | 6.64% | 13.03181 | 6.592% | 12.65246 | [26 empty] | 5.406% | 17.60502 | 5.358% | 17.14139 |  | 5.288% | 17.29213 | 5.24% | 16.89002 |  | 5.18% | 17.79001 | 5.131% | 17.23896 |  | 5.184% | 17.43318 | 5.136% | 16.94045
[30 empty] | 6.658% | 12.99896 | 6.611% | 12.61961 | [26 empty] | 5.41% | 17.6058 | 5.362% | 17.14217 |  | 5.292% | 17.29718 | 5.244% | 16.89507 |  | 5.186% | 17.79185 | 5.138% | 17.2408 |  | 5.195% | 17.43715 | 5.147% | 16.94442
[30 empty] | 6.674% | 12.95995 | 6.626% | 12.5806 | [26 empty] | 5.423% | 17.6135 | 5.375% | 17.14987 |  | 5.305% | 17.30043 | 5.257% | 16.89832 |  | 5.197% | 17.79718 | 5.148% | 17.24613 |  | 5.202% | 17.44063 | 5.154% | 16.9479
[30 empty] | 6.691% | 12.90941 | 6.644% | 12.53006 | [26 empty] | 5.428% | 17.61607 | 5.38% | 17.15244 |  | 5.312% | 17.30405 | 5.264% | 16.90194 |  | 5.205% | 17.80268 | 5.156% | 17.25163 |  | 5.206% | 17.44655 | 5.158% | 16.95382
[30 empty] | 6.712% | 12.82984 | 6.665% | 12.45049 | [26 empty] | 5.434% | 17.61897 | 5.386% | 17.15534 |  | 5.319% | 17.30949 | 5.27% | 16.90738 |  | 5.209% | 17.80539 | 5.161% | 17.25434 |  | 5.218% | 17.45075 | 5.17% | 16.95802
[30 empty] | 6.741% | 12.68905 | 6.694% | 12.3097 | [26 empty] | 5.442% | 17.62413 | 5.394% | 17.1605 |  | 5.326% | 17.31208 | 5.278% | 16.90997 |  | 5.214% | 17.8103 | 5.165% | 17.25925 |  | 5.224% | 17.45275 | 5.176% | 16.96002
[30 empty] | 6.776% | 10.54092 | 6.729% | 10.16157 | [26 empty] | 5.445% | 17.62892 | 5.397% | 17.16529 |  | 5.337% | 17.31692 | 5.288% | 16.91481 |  | 5.225% | 17.81591 | 5.177% | 17.26486 |  | 5.233% | 17.45834 | 5.184% | 16.96561
[60 empty] | 5.455% | 17.631 | 5.407% | 17.16737 |  | 5.343% | 17.32034 | 5.295% | 16.91823 |  | 5.229% | 17.81726 | 5.181% | 17.26621 |  | 5.235% | 17.46399 | 5.187% | 16.97126
[60 empty] | 5.469% | 17.63664 | 5.421% | 17.17301 |  | 5.349% | 17.3249 | 5.301% | 16.92279 |  | 5.24% | 17.82317 | 5.191% | 17.27212 |  | 5.246% | 17.46586 | 5.198% | 16.97313
[60 empty] | 5.474% | 17.64072 | 5.426% | 17.17709 |  | 5.359% | 17.32966 | 5.311% | 16.92755 |  | 5.251% | 17.82742 | 5.203% | 17.27637 |  | 5.254% | 17.47197 | 5.205% | 16.97924
[60 empty] | 5.479% | 17.64424 | 5.431% | 17.18061 |  | 5.364% | 17.3334 | 5.316% | 16.93129 |  | 5.252% | 17.83018 | 5.203% | 17.27913 |  | 5.26% | 17.47636 | 5.212% | 16.98363
[60 empty] | 5.486% | 17.64716 | 5.438% | 17.18353 |  | 5.372% | 17.33672 | 5.323% | 16.93461 |  | 5.261% | 17.83504 | 5.212% | 17.28399 |  | 5.265% | 17.47998 | 5.217% | 16.98725
[60 empty] | 5.497% | 17.65196 | 5.449% | 17.18833 |  | 5.378% | 17.3418 | 5.329% | 16.93969 |  | 5.267% | 17.84012 | 5.219% | 17.28907 |  | 5.274% | 17.48509 | 5.226% | 16.99236
[60 empty] | 5.503% | 17.65467 | 5.455% | 17.19104 |  | 5.386% | 17.34599 | 5.338% | 16.94388 |  | 5.274% | 17.84179 | 5.226% | 17.29074 |  | 5.283% | 17.49008 | 5.234% | 16.99735
[60 empty] | 5.509% | 17.65889 | 5.461% | 17.19526 |  | 5.396% | 17.34743 | 5.348% | 16.94532 |  | 5.289% | 17.84782 | 5.241% | 17.29677 |  | 5.289% | 17.49226 | 5.241% | 16.99953
[60 empty] | 5.516% | 17.66411 | 5.468% | 17.20048 |  | 5.402% | 17.35309 | 5.354% | 16.95098 |  | 5.293% | 17.8513 | 5.245% | 17.30025 |  | 5.295% | 17.49764 | 5.247% | 17.00491
[60 empty] | 5.526% | 17.66782 | 5.478% | 17.20419 |  | 5.411% | 17.35758 | 5.363% | 16.95547 |  | 5.297% | 17.85412 | 5.249% | 17.30307 |  | 5.303% | 17.5026 | 5.255% | 17.00987
[60 empty] | 5.533% | 17.67017 | 5.485% | 17.20654 |  | 5.417% | 17.35902 | 5.369% | 16.95691 |  | 5.302% | 17.85894 | 5.254% | 17.30789 |  | 5.315% | 17.50617 | 5.267% | 17.01344
[60 empty] | 5.539% | 17.67508 | 5.491% | 17.21145 |  | 5.421% | 17.36472 | 5.373% | 16.96261 |  | 5.319% | 17.86306 | 5.27% | 17.31201 |  | 5.316% | 17.50957 | 5.268% | 17.01684
[60 empty] | 5.548% | 17.67885 | 5.5% | 17.21522 |  | 5.431% | 17.36955 | 5.383% | 16.96744 |  | 5.321% | 17.86557 | 5.273% | 17.31452 |  | 5.327% | 17.51594 | 5.279% | 17.02321
[60 empty] | 5.554% | 17.68113 | 5.506% | 17.2175 |  | 5.436% | 17.37041 | 5.388% | 16.9683 |  | 5.332% | 17.87181 | 5.284% | 17.32076 |  | 5.336% | 17.51748 | 5.288% | 17.02475
[60 empty] | 5.562% | 17.68565 | 5.514% | 17.22202 |  | 5.446% | 17.37661 | 5.398% | 16.9745 |  | 5.343% | 17.87512 | 5.295% | 17.32407 |  | 5.342% | 17.52224 | 5.294% | 17.02951
[60 empty] | 5.57% | 17.69125 | 5.522% | 17.22762 |  | 5.451% | 17.38061 | 5.403% | 16.9785 |  | 5.347% | 17.87777 | 5.298% | 17.32672 |  | 5.35% | 17.52705 | 5.302% | 17.03432
[60 empty] | 5.575% | 17.69282 | 5.527% | 17.22919 |  | 5.461% | 17.38178 | 5.413% | 16.97967 |  | 5.353% | 17.88275 | 5.305% | 17.3317 |  | 5.358% | 17.53021 | 5.309% | 17.03748
[60 empty] | 5.583% | 17.69772 | 5.535% | 17.23409 |  | 5.47% | 17.38729 | 5.422% | 16.98518 |  | 5.363% | 17.88751 | 5.314% | 17.33646 |  | 5.364% | 17.53463 | 5.315% | 17.0419
[60 empty] | 5.59% | 17.70264 | 5.542% | 17.23901 |  | 5.472% | 17.39227 | 5.424% | 16.99016 |  | 5.367% | 17.88914 | 5.319% | 17.33809 |  | 5.368% | 17.54035 | 5.32% | 17.04762
[60 empty] | 5.6% | 17.7039 | 5.552% | 17.24027 |  | 5.485% | 17.39359 | 5.436% | 16.99148 |  | 5.375% | 17.89417 | 5.326% | 17.34312 |  | 5.38% | 17.54183 | 5.332% | 17.0491
[60 empty] | 5.606% | 17.70796 | 5.558% | 17.24433 |  | 5.489% | 17.39951 | 5.441% | 16.9974 |  | 5.388% | 17.89852 | 5.34% | 17.34747 |  | 5.39% | 17.54815 | 5.342% | 17.05542
[60 empty] | 5.617% | 17.71354 | 5.57% | 17.24991 |  | 5.5% | 17.40324 | 5.452% | 17.00113 |  | 5.389% | 17.90115 | 5.341% | 17.3501 |  | 5.397% | 17.55234 | 5.349% | 17.05961
[60 empty] | 5.621% | 17.71489 | 5.573% | 17.25126 |  | 5.511% | 17.40573 | 5.462% | 17.00362 |  | 5.395% | 17.90521 | 5.346% | 17.35416 |  | 5.404% | 17.55389 | 5.356% | 17.06116
[60 empty] | 5.633% | 17.71978 | 5.585% | 17.25615 |  | 5.518% | 17.40926 | 5.469% | 17.00715 |  | 5.406% | 17.91097 | 5.358% | 17.35992 |  | 5.412% | 17.56007 | 5.364% | 17.06734
[60 empty] | 5.637% | 17.72465 | 5.589% | 17.26102 |  | 5.52% | 17.41449 | 5.472% | 17.01238 |  | 5.413% | 17.91279 | 5.364% | 17.36174 |  | 5.42% | 17.5633 | 5.372% | 17.07057
[60 empty] | 5.646% | 17.72716 | 5.598% | 17.26353 |  | 5.531% | 17.41621 | 5.482% | 17.0141 |  | 5.421% | 17.91759 | 5.372% | 17.36654 |  | 5.426% | 17.56651 | 5.378% | 17.07378
[60 empty] | 5.653% | 17.73109 | 5.605% | 17.26746 |  | 5.535% | 17.42084 | 5.486% | 17.01873 |  | 5.427% | 17.922 | 5.378% | 17.37095 |  | 5.435% | 17.57193 | 5.387% | 17.0792
[60 empty] | 5.658% | 17.73574 | 5.61% | 17.27211 |  | 5.542% | 17.42482 | 5.494% | 17.02271 |  | 5.433% | 17.92547 | 5.385% | 17.37442 |  | 5.439% | 17.57508 | 5.391% | 17.08235
[60 empty] | 5.668% | 17.73768 | 5.62% | 17.27405 |  | 5.554% | 17.4291 | 5.506% | 17.02699 |  | 5.439% | 17.92772 | 5.39% | 17.37667 |  | 5.446% | 17.57748 | 5.398% | 17.08475
[60 empty] | 5.68% | 17.74129 | 5.632% | 17.27766 |  | 5.56% | 17.43094 | 5.512% | 17.02883 |  | 5.451% | 17.93401 | 5.403% | 17.38296 |  | 5.454% | 17.58376 | 5.406% | 17.09103
[60 empty] | 5.682% | 17.74546 | 5.634% | 17.28183 |  | 5.563% | 17.43516 | 5.515% | 17.03305 |  | 5.46% | 17.93625 | 5.411% | 17.3852 |  | 5.461% | 17.58659 | 5.412% | 17.09386
[60 empty] | 5.688% | 17.74819 | 5.64% | 17.28456 |  | 5.571% | 17.44024 | 5.523% | 17.03813 |  | 5.464% | 17.94009 | 5.415% | 17.38904 |  | 5.467% | 17.58971 | 5.419% | 17.09698
[60 empty] | 5.698% | 17.75197 | 5.65% | 17.28834 |  | 5.583% | 17.44222 | 5.535% | 17.04011 |  | 5.473% | 17.94369 | 5.425% | 17.39264 |  | 5.478% | 17.59493 | 5.429% | 17.1022
[60 empty] | 5.704% | 17.75617 | 5.656% | 17.29254 |  | 5.587% | 17.44574 | 5.538% | 17.04363 |  | 5.482% | 17.94907 | 5.434% | 17.39802 |  | 5.489% | 17.59932 | 5.441% | 17.10659
[60 empty] | 5.712% | 17.75824 | 5.664% | 17.29461 |  | 5.594% | 17.45218 | 5.546% | 17.05007 |  | 5.49% | 17.95055 | 5.441% | 17.3995 |  | 5.497% | 17.60052 | 5.449% | 17.10779
[60 empty] | 5.72% | 17.76266 | 5.672% | 17.29903 |  | 5.603% | 17.45165 | 5.554% | 17.04954 |  | 5.495% | 17.95522 | 5.447% | 17.40417 |  | 5.501% | 17.60613 | 5.452% | 17.1134
[60 empty] | 5.726% | 17.76585 | 5.678% | 17.30222 |  | 5.608% | 17.4566 | 5.56% | 17.05449 |  | 5.506% | 17.96042 | 5.457% | 17.40937 |  | 5.508% | 17.61116 | 5.46% | 17.11843
[60 empty] | 5.738% | 17.76785 | 5.69% | 17.30422 |  | 5.613% | 17.46175 | 5.564% | 17.05964 |  | 5.512% | 17.96296 | 5.464% | 17.41191 |  | 5.514% | 17.61342 | 5.466% | 17.12069
[60 empty] | 5.741% | 17.77316 | 5.693% | 17.30953 |  | 5.623% | 17.46312 | 5.575% | 17.06101 |  | 5.52% | 17.9662 | 5.472% | 17.41515 |  | 5.522% | 17.61695 | 5.474% | 17.12422
[60 empty] | 5.75% | 17.77679 | 5.702% | 17.31316 |  | 5.634% | 17.46662 | 5.585% | 17.06451 |  | 5.525% | 17.97303 | 5.477% | 17.42198 |  | 5.53% | 17.62288 | 5.482% | 17.13015
[60 empty] | 5.757% | 17.77864 | 5.709% | 17.31501 |  | 5.638% | 17.47301 | 5.59% | 17.0709 |  | 5.534% | 17.97322 | 5.486% | 17.42217 |  | 5.536% | 17.6231 | 5.488% | 17.13037
[60 empty] | 5.767% | 17.78437 | 5.719% | 17.32074 |  | 5.648% | 17.47338 | 5.6% | 17.07127 |  | 5.543% | 17.97811 | 5.494% | 17.42706 |  | 5.547% | 17.6281 | 5.498% | 17.13537
[60 empty] | 5.775% | 17.78776 | 5.727% | 17.32413 |  | 5.654% | 17.47832 | 5.605% | 17.07621 |  | 5.551% | 17.98289 | 5.503% | 17.43184 |  | 5.548% | 17.63255 | 5.5% | 17.13982
[60 empty] | 5.78% | 17.78852 | 5.732% | 17.32489 |  | 5.663% | 17.48279 | 5.615% | 17.08068 |  | 5.56% | 17.98493 | 5.512% | 17.43388 |  | 5.56% | 17.635 | 5.512% | 17.14227
[60 empty] | 5.789% | 17.79329 | 5.741% | 17.32966 |  | 5.67% | 17.48499 | 5.622% | 17.08288 |  | 5.566% | 17.98811 | 5.518% | 17.43706 |  | 5.569% | 17.63786 | 5.521% | 17.14513
[60 empty] | 5.795% | 17.79749 | 5.747% | 17.33386 |  | 5.676% | 17.48808 | 5.628% | 17.08597 |  | 5.571% | 17.99509 | 5.523% | 17.44404 |  | 5.573% | 17.64419 | 5.525% | 17.15146
[60 empty] | 5.804% | 17.79856 | 5.756% | 17.33493 |  | 5.684% | 17.4931 | 5.635% | 17.09099 |  | 5.579% | 17.99502 | 5.531% | 17.44397 |  | 5.586% | 17.64612 | 5.537% | 17.15339
[60 empty] | 5.814% | 17.80379 | 5.766% | 17.34016 |  | 5.693% | 17.49481 | 5.645% | 17.0927 |  | 5.586% | 17.99944 | 5.537% | 17.44839 |  | 5.592% | 17.64939 | 5.544% | 17.15666
[60 empty] | 5.82% | 17.80703 | 5.772% | 17.3434 |  | 5.697% | 17.49988 | 5.649% | 17.09777 |  | 5.595% | 18.00387 | 5.547% | 17.45282 |  | 5.603% | 17.65352 | 5.555% | 17.16079
[60 empty] | 5.826% | 17.80726 | 5.778% | 17.34363 |  | 5.826% | 17.50232 | 5.778% | 17.10021 |  | 5.604% | 18.0062 | 5.556% | 17.45515 |  | 5.605% | 17.65833 | 5.557% | 17.1656
[60 empty] | 5.837% | 17.81381 | 5.789% | 17.35018 |  | 5.837% | 17.50554 | 5.789% | 17.10343 |  | 5.61% | 18.01018 | 5.561% | 17.45913 |  | 5.616% | 17.6603 | 5.568% | 17.16757
[60 empty] | 5.843% | 17.81524 | 5.795% | 17.35161 |  | 5.843% | 17.50927 | 5.795% | 17.10716 |  | 5.616% | 18.01446 | 5.567% | 17.46341 |  | 5.624% | 17.66438 | 5.576% | 17.17165
[60 empty] | 5.848% | 17.818 | 5.8% | 17.35437 |  | 5.848% | 17.51329 | 5.8% | 17.11118 |  | 5.624% | 18.01522 | 5.576% | 17.46417 |  | 5.633% | 17.66945 | 5.584% | 17.17672
[60 empty] | 5.858% | 17.82183 | 5.81% | 17.3582 |  | 5.858% | 17.51418 | 5.81% | 17.11207 |  | 5.628% | 18.02106 | 5.58% | 17.47001 |  | 5.64% | 17.67067 | 5.592% | 17.17794
[60 empty] | 5.865% | 17.82563 | 5.817% | 17.362 |  | 5.865% | 17.51959 | 5.816% | 17.11748 |  | 5.641% | 18.02398 | 5.592% | 17.47293 |  | 5.64% | 17.67476 | 5.592% | 17.18203
[60 empty] | 5.87% | 17.82733 | 5.822% | 17.3637 |  | 5.87% | 17.52173 | 5.822% | 17.11962 |  | 5.644% | 18.02676 | 5.595% | 17.47571 |  | 5.643% | 17.67996 | 5.595% | 17.18723
[60 empty] | 5.88% | 17.83162 | 5.832% | 17.36799 |  | 5.88% | 17.52459 | 5.832% | 17.12248 |  | 5.656% | 18.03134 | 5.607% | 17.48029 |  | 5.663% | 17.68128 | 5.614% | 17.18855
[60 empty] | 5.888% | 17.83449 | 5.84% | 17.37086 |  | 5.888% | 17.52797 | 5.839% | 17.12586 |  | 5.659% | 18.03429 | 5.61% | 17.48324 |  | 5.667% | 17.68619 | 5.619% | 17.19346
[60 empty] | 5.896% | 17.83764 | 5.848% | 17.37401 |  | 5.896% | 17.53217 | 5.848% | 17.13006 |  | 5.669% | 18.03629 | 5.621% | 17.48524 |  | 5.674% | 17.69097 | 5.625% | 17.19824
[60 empty] | 5.903% | 17.8396 | 5.855% | 17.37597 |  | 5.903% | 17.53333 | 5.855% | 17.13122 |  | 5.675% | 18.04182 | 5.626% | 17.49077 |  | 5.679% | 17.69303 | 5.631% | 17.2003
[60 empty] | 5.907% | 17.84418 | 5.859% | 17.38055 |  | 5.907% | 17.539 | 5.859% | 17.13689 |  | 5.681% | 18.04401 | 5.633% | 17.49296 |  | 5.692% | 17.69669 | 5.644% | 17.20396
[60 empty] | 5.917% | 17.8478 | 5.869% | 17.38417 |  | 5.917% | 17.54107 | 5.868% | 17.13896 |  | 5.687% | 18.04646 | 5.639% | 17.49541 |  | 5.696% | 17.70127 | 5.648% | 17.20854
[60 empty] | 5.927% | 17.84982 | 5.879% | 17.38619 |  | 5.927% | 17.54334 | 5.879% | 17.14123 |  | 5.701% | 18.05043 | 5.653% | 17.49938 |  | 5.702% | 17.70279 | 5.654% | 17.21006
[60 empty] | 5.932% | 17.85275 | 5.885% | 17.38912 |  | 5.932% | 17.54718 | 5.884% | 17.14507 |  | 5.705% | 18.0536 | 5.656% | 17.50255 |  | 5.712% | 17.70707 | 5.664% | 17.21434
[60 empty] | 5.943% | 17.85823 | 5.895% | 17.3946 |  | 5.943% | 17.55114 | 5.894% | 17.14903 |  | 5.711% | 18.05495 | 5.663% | 17.5039 |  | 5.719% | 17.71244 | 5.671% | 17.21971
[60 empty] | 5.95% | 17.85823 | 5.902% | 17.3946 |  | 5.95% | 17.5519 | 5.902% | 17.14979 |  | 5.718% | 18.05972 | 5.669% | 17.50867 |  | 5.725% | 17.71416 | 5.677% | 17.22143
[60 empty] | 5.957% | 17.86294 | 5.909% | 17.39931 |  | 5.957% | 17.5563 | 5.909% | 17.15419 |  | 5.728% | 18.06291 | 5.679% | 17.51186 |  | 5.734% | 17.71745 | 5.686% | 17.22472
[60 empty] | 5.966% | 17.86761 | 5.918% | 17.40398 |  | 5.966% | 17.56045 | 5.918% | 17.15834 |  | 5.738% | 18.06521 | 5.689% | 17.51416 |  | 5.738% | 17.72167 | 5.69% | 17.22894
[60 empty] | 5.973% | 17.86827 | 5.925% | 17.40464 |  | 5.973% | 17.56258 | 5.924% | 17.16047 |  | 5.746% | 18.06904 | 5.697% | 17.51799 |  | 5.75% | 17.7239 | 5.701% | 17.23117
[60 empty] | 5.98% | 17.87181 | 5.932% | 17.40818 |  | 5.98% | 17.56484 | 5.932% | 17.16273 |  | 5.748% | 18.07328 | 5.7% | 17.52223 |  | 5.758% | 17.72744 | 5.71% | 17.23471
[60 empty] | 5.984% | 17.87732 | 5.936% | 17.41369 |  | 5.984% | 17.57038 | 5.936% | 17.16827 |  | 5.757% | 18.0732 | 5.709% | 17.52215 |  | 5.769% | 17.73162 | 5.721% | 17.23889
[60 empty] | 5.998% | 17.877 | 5.95% | 17.41337 |  | 5.998% | 17.57059 | 5.95% | 17.16848 |  | 5.768% | 18.07848 | 5.719% | 17.52743 |  | 5.776% | 17.7331 | 5.728% | 17.24037
[60 empty] | 6.002% | 17.88137 | 5.954% | 17.41774 |  | 6.002% | 17.5742 | 5.954% | 17.17209 |  | 5.773% | 18.08226 | 5.725% | 17.53121 |  | 5.783% | 17.73772 | 5.735% | 17.24499
[60 empty] | 6.011% | 17.88626 | 5.963% | 17.42263 |  | 6.011% | 17.57823 | 5.963% | 17.17612 |  | 5.781% | 18.08368 | 5.733% | 17.53263 |  | 5.789% | 17.74098 | 5.74% | 17.24825
[60 empty] | 6.017% | 17.88694 | 5.969% | 17.42331 |  | 6.017% | 17.58142 | 5.969% | 17.17931 |  | 5.791% | 18.08703 | 5.743% | 17.53598 |  | 5.795% | 17.74397 | 5.747% | 17.25124
[60 empty] | 6.026% | 17.88972 | 5.978% | 17.42609 |  | 6.026% | 17.58267 | 5.977% | 17.18056 |  | 5.797% | 18.09183 | 5.748% | 17.54078 |  | 5.806% | 17.7478 | 5.758% | 17.25507
[60 empty] | 6.029% | 17.89475 | 5.981% | 17.43112 |  | 6.029% | 17.58719 | 5.98% | 17.18508 |  | 5.809% | 18.09298 | 5.76% | 17.54193 |  | 5.811% | 17.75156 | 5.763% | 17.25883
[60 empty] | 6.04% | 17.89595 | 5.992% | 17.43232 |  | 6.04% | 17.58919 | 5.992% | 17.18708 |  | 5.814% | 18.09661 | 5.765% | 17.54556 |  | 5.817% | 17.7525 | 5.769% | 17.25977
[60 empty] | 6.054% | 17.89898 | 6.006% | 17.43535 |  | 6.054% | 17.59177 | 6.006% | 17.18966 |  | 5.823% | 18.10045 | 5.774% | 17.5494 |  | 5.825% | 17.75741 | 5.777% | 17.26468
[60 empty] | 6.06% | 17.90297 | 6.012% | 17.43934 |  | 6.06% | 17.59645 | 6.011% | 17.19434 |  | 5.829% | 18.10276 | 5.78% | 17.55171 |  | 5.835% | 17.76068 | 5.787% | 17.26795
[60 empty] | 6.066% | 17.90449 | 6.018% | 17.44086 |  | 6.066% | 17.59896 | 6.018% | 17.19685 |  | 5.838% | 18.10459 | 5.789% | 17.55354 |  | 5.842% | 17.76232 | 5.794% | 17.26959
[60 empty] | 6.073% | 17.90791 | 6.025% | 17.44428 |  | 6.073% | 17.60109 | 6.025% | 17.19898 |  | 5.842% | 18.10968 | 5.794% | 17.55863 |  | 5.85% | 17.76696 | 5.801% | 17.27423
[60 empty] | 6.077% | 17.91148 | 6.029% | 17.44785 |  | 6.077% | 17.60509 | 6.029% | 17.20298 |  | 5.852% | 18.11176 | 5.803% | 17.56071 |  | 5.858% | 17.76999 | 5.81% | 17.27726
[60 empty] | 6.088% | 17.9126 | 6.04% | 17.44897 |  | 6.088% | 17.60833 | 6.039% | 17.20622 |  | 5.862% | 18.11417 | 5.813% | 17.56312 |  | 5.867% | 17.77064 | 5.819% | 17.27791
[60 empty] | 6.096% | 17.91764 | 6.048% | 17.45401 |  | 6.096% | 17.60967 | 6.047% | 17.20756 |  | 5.867% | 18.11684 | 5.818% | 17.56579 |  | 5.875% | 17.77632 | 5.827% | 17.28359
[60 empty] | 6.105% | 17.91913 | 6.057% | 17.4555 |  | 6.105% | 17.61306 | 6.056% | 17.21095 |  | 5.871% | 18.12187 | 5.823% | 17.57082 |  | 5.882% | 17.77824 | 5.834% | 17.28551
[60 empty] | 6.113% | 17.92149 | 6.065% | 17.45786 |  | 6.113% | 17.61704 | 6.064% | 17.21493 |  | 5.884% | 18.12239 | 5.835% | 17.57134 |  | 5.882% | 17.78002 | 5.834% | 17.28729
[60 empty] | 6.122% | 17.92485 | 6.074% | 17.46122 |  | 6.122% | 17.6195 | 6.074% | 17.21739 |  | 5.89% | 18.12619 | 5.841% | 17.57514 |  | 5.898% | 17.78444 | 5.85% | 17.29171
[60 empty] | 6.126% | 17.9281 | 6.078% | 17.46447 |  | 6.126% | 17.62149 | 6.077% | 17.21938 |  | 5.9% | 18.13128 | 5.852% | 17.58023 |  | 5.907% | 17.78762 | 5.858% | 17.29489
[60 empty] | 6.132% | 17.92897 | 6.084% | 17.46534 |  | 6.132% | 17.62572 | 6.083% | 17.22361 |  | 5.905% | 18.13282 | 5.857% | 17.58177 |  | 5.911% | 17.7887 | 5.862% | 17.29597
[60 empty] | 6.136% | 17.9346 | 6.088% | 17.47097 |  | 6.136% | 17.62698 | 6.088% | 17.22487 |  | 5.916% | 18.13424 | 5.867% | 17.58319 |  | 5.92% | 17.79353 | 5.872% | 17.3008
[60 empty] | 6.148% | 17.93675 | 6.1% | 17.47312 |  | 6.148% | 17.62964 | 6.1% | 17.22753 |  | 5.922% | 18.14076 | 5.874% | 17.58971 |  | 5.927% | 17.79733 | 5.878% | 17.3046
[60 empty] | 6.156% | 17.93806 | 6.108% | 17.47443 |  | 6.156% | 17.63492 | 6.107% | 17.23281 |  | 5.927% | 18.14038 | 5.879% | 17.58933 |  | 5.936% | 17.79946 | 5.888% | 17.30673
[60 empty] | 6.166% | 17.9416 | 6.118% | 17.47797 |  | 6.166% | 17.63584 | 6.118% | 17.23373 |  | 5.936% | 18.14401 | 5.888% | 17.59296 |  | 5.951% | 17.80176 | 5.903% | 17.30903
[60 empty] | 6.173% | 17.94474 | 6.125% | 17.48111 |  | 6.173% | 17.63759 | 6.124% | 17.23548 |  | 5.943% | 18.14852 | 5.894% | 17.59747 |  | 5.955% | 17.80633 | 5.907% | 17.3136
[60 empty] | 6.18% | 17.94508 | 6.132% | 17.48145 |  | 6.18% | 17.64344 | 6.131% | 17.24133 |  | 5.951% | 18.14999 | 5.903% | 17.59894 |  | 5.956% | 17.80802 | 5.908% | 17.31529
[60 empty] | 6.188% | 17.95001 | 6.14% | 17.48638 |  | 6.188% | 17.64354 | 6.14% | 17.24143 |  | 5.956% | 18.15321 | 5.907% | 17.60216 |  | 5.963% | 17.81044 | 5.915% | 17.31771
[60 empty] | 6.196% | 17.9531 | 6.148% | 17.48947 |  | 6.196% | 17.6472 | 6.148% | 17.24509 |  | 5.965% | 18.15758 | 5.917% | 17.60653 |  | 5.971% | 17.81484 | 5.923% | 17.32211
[60 empty] | 6.202% | 17.95369 | 6.154% | 17.49006 |  | 6.202% | 17.65104 | 6.153% | 17.24893 |  | 5.974% | 18.15756 | 5.925% | 17.60651 |  | 5.98% | 17.81774 | 5.932% | 17.32501
[60 empty] | 6.212% | 17.957 | 6.164% | 17.49337 |  | 6.212% | 17.65258 | 6.164% | 17.25047 |  | 5.982% | 18.16216 | 5.933% | 17.61111 |  | 5.995% | 17.81914 | 5.947% | 17.32641
[60 empty] | 6.221% | 17.96066 | 6.173% | 17.49703 |  | 6.221% | 17.65455 | 6.172% | 17.25244 |  | 5.99% | 18.16559 | 5.942% | 17.61454 |  | 5.997% | 17.82379 | 5.948% | 17.33106
[60 empty] | 6.225% | 17.95961 | 6.177% | 17.49598 |  | 6.225% | 17.65894 | 6.177% | 17.25683 |  | 5.998% | 18.16702 | 5.95% | 17.61597 |  | 6.008% | 17.827 | 5.96% | 17.33427
[60 empty] | 6.231% | 17.96451 | 6.183% | 17.50088 |  | 6.231% | 17.65844 | 6.182% | 17.25633 |  | 6.003% | 18.17026 | 5.955% | 17.61921 |  | 6.013% | 17.8287 | 5.965% | 17.33597
[60 empty] | 6.241% | 17.96801 | 6.193% | 17.50438 |  | 6.241% | 17.66381 | 6.193% | 17.2617 |  | 6.01% | 18.17385 | 5.961% | 17.6228 |  | 6.021% | 17.8318 | 5.972% | 17.33907
[60 empty] | 6.246% | 17.96853 | 6.198% | 17.5049 |  | 6.246% | 17.66562 | 6.198% | 17.26351 |  | 6.019% | 18.17474 | 5.97% | 17.62369 |  | 6.031% | 17.83587 | 5.983% | 17.34314
[60 empty] | 6.26% | 17.97212 | 6.212% | 17.50849 |  | 6.26% | 17.6666 | 6.211% | 17.26449 |  | 6.029% | 18.17918 | 5.981% | 17.62813 |  | 6.038% | 17.83735 | 5.99% | 17.34462
[60 empty] | 6.267% | 17.97609 | 6.219% | 17.51246 |  | 6.267% | 17.67095 | 6.218% | 17.26884 |  | 6.033% | 18.18137 | 5.984% | 17.63032 |  | 6.047% | 17.83972 | 5.998% | 17.34699
[60 empty] | 6.274% | 17.97675 | 6.226% | 17.51312 |  | 6.274% | 17.67391 | 6.225% | 17.2718 |  | 6.043% | 18.18343 | 5.995% | 17.63238 |  | 6.048% | 17.84601 | 6% | 17.35328
[60 empty] | 6.283% | 17.97861 | 6.235% | 17.51498 |  | 6.283% | 17.674 | 6.235% | 17.27189 |  | 6.05% | 18.18744 | 6.001% | 17.63639 |  | 6.058% | 17.84532 | 6.01% | 17.35259
[60 empty] | 6.289% | 17.98208 | 6.241% | 17.51845 |  | 6.289% | 17.67952 | 6.241% | 17.27741 |  | 6.058% | 18.18925 | 6.009% | 17.6382 |  | 6.062% | 17.84906 | 6.014% | 17.35633
[60 empty] | 6.296% | 17.9846 | 6.248% | 17.52097 |  | 6.296% | 17.6809 | 6.247% | 17.27879 |  | 6.066% | 18.19081 | 6.017% | 17.63976 |  | 6.071% | 17.85423 | 6.023% | 17.3615
[60 empty] | 6.302% | 17.98579 | 6.254% | 17.52216 |  | 6.302% | 17.68269 | 6.254% | 17.28058 |  | 6.077% | 18.19524 | 6.028% | 17.64419 |  | 6.081% | 17.85508 | 6.033% | 17.36235
[60 empty] | 6.31% | 17.98943 | 6.262% | 17.5258 |  | 6.31% | 17.68641 | 6.261% | 17.2843 |  | 6.083% | 18.19777 | 6.034% | 17.64672 |  | 6.089% | 17.85773 | 6.04% | 17.365
[60 empty] | 6.32% | 17.9926 | 6.272% | 17.52897 |  | 6.32% | 17.6893 | 6.272% | 17.28719 |  | 6.089% | 18.19905 | 6.04% | 17.648 |  | 6.098% | 17.86358 | 6.05% | 17.37085
[60 empty] | 6.33% | 17.99398 | 6.282% | 17.53035 |  | 6.33% | 17.68877 | 6.282% | 17.28666 |  | 6.095% | 18.20183 | 6.047% | 17.65078 |  | 6.107% | 17.86333 | 6.059% | 17.3706
[60 empty] | 6.336% | 17.99592 | 6.288% | 17.53229 |  | 6.336% | 17.69473 | 6.287% | 17.29262 |  | 6.106% | 18.20549 | 6.058% | 17.65444 |  | 6.112% | 17.8673 | 6.064% | 17.37457
[60 empty] | 6.345% | 18.00049 | 6.297% | 17.53686 |  | 6.345% | 17.69577 | 6.297% | 17.29366 |  | 6.116% | 18.2059 | 6.068% | 17.65485 |  | 6.122% | 17.87133 | 6.074% | 17.3786
[60 empty] | 6.349% | 18.00119 | 6.301% | 17.53756 |  | 6.349% | 17.69744 | 6.301% | 17.29533 |  | 6.115% | 18.21002 | 6.067% | 17.65897 |  | 6.13% | 17.87283 | 6.082% | 17.3801
[60 empty] | 6.358% | 18.00353 | 6.31% | 17.5399 |  | 6.358% | 17.70012 | 6.31% | 17.29801 |  | 6.125% | 18.21355 | 6.077% | 17.6625 |  | 6.137% | 17.87553 | 6.089% | 17.3828
[60 empty] | 6.367% | 18.00868 | 6.319% | 17.54505 |  | 6.367% | 17.70482 | 6.318% | 17.30271 |  | 6.133% | 18.21363 | 6.085% | 17.66258 |  | 6.145% | 17.87943 | 6.096% | 17.3867
[60 empty] | 6.372% | 18.00908 | 6.324% | 17.54545 |  | 6.372% | 17.70452 | 6.324% | 17.30241 |  | 6.143% | 18.21697 | 6.094% | 17.66592 |  | 6.155% | 17.87948 | 6.107% | 17.38675
[60 empty] | 6.381% | 18.01081 | 6.333% | 17.54718 |  | 6.381% | 17.70795 | 6.332% | 17.30584 |  | 6.151% | 18.22012 | 6.103% | 17.66907 |  | 6.159% | 17.88439 | 6.111% | 17.39166
[60 empty] | 6.385% | 18.01634 | 6.337% | 17.55271 |  | 6.385% | 17.71066 | 6.337% | 17.30855 |  | 6.162% | 18.22137 | 6.114% | 17.67032 |  | 6.169% | 17.88623 | 6.12% | 17.3935
[60 empty] | 6.395% | 18.01545 | 6.347% | 17.55182 |  | 6.395% | 17.71313 | 6.347% | 17.31102 |  | 6.168% | 18.22399 | 6.119% | 17.67294 |  | 6.176% | 17.88882 | 6.128% | 17.39609
[60 empty] | 6.409% | 18.0179 | 6.361% | 17.55427 |  | 6.409% | 17.71409 | 6.36% | 17.31198 |  | 6.175% | 18.22899 | 6.127% | 17.67794 |  | 6.184% | 17.89106 | 6.136% | 17.39833
[60 empty] | 6.415% | 18.02316 | 6.367% | 17.55953 |  | 6.415% | 17.71832 | 6.367% | 17.31621 |  | 6.178% | 18.22814 | 6.13% | 17.67709 |  | 6.188% | 17.89508 | 6.139% | 17.40235
[60 empty] | 6.423% | 18.02255 | 6.375% | 17.55892 |  | 6.423% | 17.72009 | 6.375% | 17.31798 |  | 6.188% | 18.23088 | 6.139% | 17.67983 |  | 6.2% | 17.89502 | 6.152% | 17.40229
[60 empty] | 6.431% | 18.02558 | 6.383% | 17.56195 |  | 6.431% | 17.7226 | 6.383% | 17.32049 |  | 6.195% | 18.23438 | 6.146% | 17.68333 |  | 6.207% | 17.89956 | 6.159% | 17.40683
[60 empty] | 6.435% | 18.03045 | 6.387% | 17.56682 |  | 6.435% | 17.72465 | 6.386% | 17.32254 |  | 6.2% | 18.23641 | 6.151% | 17.68536 |  | 6.216% | 17.9022 | 6.168% | 17.40947
[60 empty] | 6.446% | 18.02961 | 6.398% | 17.56598 |  | 6.446% | 17.72839 | 6.398% | 17.32628 |  | 6.207% | 18.23884 | 6.158% | 17.68779 |  | 6.224% | 17.90356 | 6.176% | 17.41083
[60 empty] | 6.452% | 18.03315 | 6.404% | 17.56952 |  | 6.452% | 17.7275 | 6.404% | 17.32539 |  | 6.221% | 18.24175 | 6.173% | 17.6907 |  | 6.235% | 17.90633 | 6.186% | 17.4136
[60 empty] | 6.459% | 18.03632 | 6.411% | 17.57269 |  | 6.459% | 17.73181 | 6.411% | 17.3297 |  | 6.228% | 18.244 | 6.179% | 17.69295 |  | 6.238% | 17.91096 | 6.19% | 17.41823
[60 empty] | 6.469% | 18.03682 | 6.421% | 17.57319 |  | 6.469% | 17.73509 | 6.421% | 17.33298 |  | 6.239% | 18.24563 | 6.191% | 17.69458 |  | 6.246% | 17.91002 | 6.198% | 17.41729
[60 empty] | 6.476% | 18.04041 | 6.428% | 17.57678 |  | 6.476% | 17.73532 | 6.427% | 17.33321 |  | 6.243% | 18.24867 | 6.194% | 17.69762 |  | 6.253% | 17.91434 | 6.205% | 17.42161
[60 empty] | 6.486% | 18.04297 | 6.438% | 17.57934 |  | 6.486% | 17.7382 | 6.437% | 17.33609 |  | 6.252% | 18.25138 | 6.203% | 17.70033 |  | 6.262% | 17.91726 | 6.214% | 17.42453
[60 empty] | 6.488% | 18.04391 | 6.44% | 17.58028 |  | 6.488% | 17.74289 | 6.44% | 17.34078 |  | 6.262% | 18.25276 | 6.213% | 17.70171 |  | 6.272% | 17.91677 | 6.224% | 17.42404
[60 empty] | 6.5% | 18.04735 | 6.452% | 17.58372 |  | 6.5% | 17.74178 | 6.452% | 17.33967 |  | 6.27% | 18.25583 | 6.222% | 17.70478 |  | 6.279% | 17.92151 | 6.231% | 17.42878
[60 empty] | 6.508% | 18.04998 | 6.46% | 17.58635 |  | 6.508% | 17.74625 | 6.459% | 17.34414 |  | 6.275% | 18.25907 | 6.227% | 17.70802 |  | 6.287% | 17.92504 | 6.238% | 17.43231
[60 empty] | 6.516% | 18.05034 | 6.468% | 17.58671 |  | 6.516% | 17.74888 | 6.468% | 17.34677 |  | 6.28% | 18.25941 | 6.231% | 17.70836 |  | 6.294% | 17.92448 | 6.246% | 17.43175
[60 empty] | 6.522% | 18.05385 | 6.474% | 17.59022 |  | 6.522% | 17.75013 | 6.474% | 17.34802 |  | 6.289% | 18.26203 | 6.241% | 17.71098 |  | 6.304% | 17.92934 | 6.256% | 17.43661
[60 empty] | 6.532% | 18.05596 | 6.484% | 17.59233 |  | 6.532% | 17.75246 | 6.484% | 17.35035 |  | 6.296% | 18.26631 | 6.248% | 17.71526 |  | 6.309% | 17.93214 | 6.261% | 17.43941
[60 empty] | 6.537% | 18.05557 | 6.489% | 17.59194 |  | 6.537% | 17.75718 | 6.488% | 17.35507 |  | 6.302% | 18.26676 | 6.254% | 17.71571 |  | 6.321% | 17.93219 | 6.273% | 17.43946
[60 empty] | 6.546% | 18.05987 | 6.498% | 17.59624 |  | 6.546% | 17.75696 | 6.498% | 17.35485 |  | 6.313% | 18.26908 | 6.264% | 17.71803 |  | 6.322% | 17.9362 | 6.274% | 17.44347
[60 empty] | 6.551% | 18.06169 | 6.503% | 17.59806 |  | 6.551% | 17.75941 | 6.503% | 17.3573 |  | 6.319% | 18.27291 | 6.271% | 17.72186 |  | 6.335% | 17.93885 | 6.287% | 17.44612
[60 empty] | 6.558% | 18.06258 | 6.51% | 17.59895 |  | 6.558% | 17.76206 | 6.51% | 17.35995 |  | 6.333% | 18.27316 | 6.285% | 17.72211 |  | 6.34% | 17.94046 | 6.292% | 17.44773
[60 empty] | 6.571% | 18.06665 | 6.523% | 17.60302 |  | 6.571% | 17.76326 | 6.523% | 17.36115 |  | 6.334% | 18.27585 | 6.285% | 17.7248 |  | 6.35% | 17.94207 | 6.302% | 17.44934
[60 empty] | 6.575% | 18.06853 | 6.527% | 17.6049 |  | 6.575% | 17.76577 | 6.527% | 17.36366 |  | 6.346% | 18.27947 | 6.298% | 17.72842 |  | 6.353% | 17.9458 | 6.305% | 17.45307
[60 empty] | 6.587% | 18.06879 | 6.539% | 17.60516 |  | 6.587% | 17.76864 | 6.539% | 17.36653 |  | 6.357% | 18.27961 | 6.308% | 17.72856 |  | 6.358% | 17.9473 | 6.31% | 17.45457
[60 empty] | 6.592% | 18.07254 | 6.544% | 17.60891 |  | 6.592% | 17.76936 | 6.543% | 17.36725 |  | 6.36% | 18.28304 | 6.312% | 17.73199 |  | 6.368% | 17.94817 | 6.32% | 17.45544
[60 empty] | 6.6% | 18.07409 | 6.552% | 17.61046 |  | 6.6% | 17.77288 | 6.552% | 17.37077 |  | 6.374% | 18.28512 | 6.325% | 17.73407 |  | 6.377% | 17.95141 | 6.329% | 17.45868
[60 empty] | 6.603% | 18.07422 | 6.555% | 17.61059 |  | 6.603% | 17.77435 | 6.554% | 17.37224 |  | 6.376% | 18.28606 | 6.328% | 17.73501 |  | 6.391% | 17.95463 | 6.343% | 17.4619
[60 empty] | 6.612% | 18.07814 | 6.564% | 17.61451 |  | 6.612% | 17.7759 | 6.563% | 17.37379 |  | 6.385% | 18.28922 | 6.337% | 17.73817 |  | 6.397% | 17.95446 | 6.348% | 17.46173
[60 empty] | 6.624% | 18.0805 | 6.576% | 17.61687 |  | 6.624% | 17.77814 | 6.576% | 17.37603 |  | 6.391% | 18.29226 | 6.343% | 17.74121 |  | 6.405% | 17.95822 | 6.357% | 17.46549
[60 empty] | 6.631% | 18.08154 | 6.583% | 17.61791 |  | 6.631% | 17.78036 | 6.583% | 17.37825 |  | 6.403% | 18.29095 | 6.354% | 17.7399 |  | 6.407% | 17.96135 | 6.359% | 17.46862
[60 empty] | 6.641% | 18.08285 | 6.593% | 17.61922 |  | 6.641% | 17.78125 | 6.593% | 17.37914 |  | 6.409% | 18.29541 | 6.361% | 17.74436 |  | 6.42% | 17.96214 | 6.372% | 17.46941
[60 empty] | 6.647% | 18.08716 | 6.599% | 17.62353 |  | 6.647% | 17.78465 | 6.599% | 17.38254 |  | 6.417% | 18.29647 | 6.369% | 17.74542 |  | 6.43% | 17.96529 | 6.382% | 17.47256
[60 empty] | 6.66% | 18.08744 | 6.612% | 17.62381 |  | 6.66% | 17.78601 | 6.611% | 17.3839 |  | 6.423% | 18.2981 | 6.375% | 17.74705 |  | 6.435% | 17.96929 | 6.387% | 17.47656
[60 empty] | 6.669% | 18.08913 | 6.621% | 17.6255 |  | 6.669% | 17.78732 | 6.621% | 17.38521 |  | 6.436% | 18.301 | 6.388% | 17.74995 |  | 6.443% | 17.96899 | 6.395% | 17.47626
[60 empty] | 6.674% | 18.09228 | 6.626% | 17.62865 |  | 6.674% | 17.79002 | 6.625% | 17.38791 |  | 6.441% | 18.30371 | 6.392% | 17.75266 |  | 6.455% | 17.97254 | 6.407% | 17.47981
[60 empty] | 6.679% | 18.09401 | 6.631% | 17.63038 |  | 6.679% | 17.79187 | 6.63% | 17.38976 |  | 6.447% | 18.30387 | 6.399% | 17.75282 |  | 6.455% | 17.97473 | 6.407% | 17.482
[60 empty] | 6.684% | 18.09406 | 6.636% | 17.63043 |  | 6.684% | 17.79183 | 6.635% | 17.38972 |  | 6.456% | 18.30823 | 6.407% | 17.75718 |  | 6.471% | 17.97619 | 6.423% | 17.48346
[60 empty] | 6.697% | 18.09854 | 6.649% | 17.63491 |  | 6.697% | 17.79542 | 6.649% | 17.39331 |  | 6.461% | 18.30906 | 6.413% | 17.75801 |  | 6.475% | 17.97845 | 6.427% | 17.48572
[60 empty] | 6.701% | 18.09887 | 6.653% | 17.63524 |  | 6.701% | 17.79737 | 6.653% | 17.39526 |  | 6.472% | 18.30906 | 6.424% | 17.75801 |  | 6.486% | 17.98259 | 6.438% | 17.48986
[60 empty] | 6.713% | 18.10076 | 6.665% | 17.63713 |  | 6.713% | 17.79856 | 6.665% | 17.39645 |  | 6.483% | 18.3121 | 6.435% | 17.76105 |  | 6.487% | 17.98279 | 6.439% | 17.49006
[60 empty] | 6.718% | 18.10404 | 6.67% | 17.64041 |  | 6.718% | 17.8004 | 6.67% | 17.39829 |  | 6.486% | 18.31477 | 6.438% | 17.76372 |  | 6.504% | 17.98555 | 6.456% | 17.49282
[60 empty] | 6.724% | 18.10629 | 6.676% | 17.64266 |  | 6.724% | 17.80488 | 6.676% | 17.40277 |  | 6.492% | 18.31416 | 6.443% | 17.76311 |  | 6.51% | 17.9887 | 6.462% | 17.49597
[60 empty] | 6.737% | 18.10544 | 6.689% | 17.64181 |  | 6.737% | 17.80337 | 6.688% | 17.40126 |  | 6.503% | 18.31794 | 6.454% | 17.76689 |  | 6.519% | 17.99048 | 6.47% | 17.49775
[60 empty] | 6.742% | 18.10924 | 6.694% | 17.64561 |  | 6.742% | 17.80664 | 6.694% | 17.40453 |  | 6.514% | 18.32054 | 6.466% | 17.76949 |  | 6.526% | 17.9915 | 6.478% | 17.49877
[60 empty] | 6.753% | 18.11122 | 6.705% | 17.64759 |  | 6.753% | 17.80908 | 6.704% | 17.40697 |  | 6.519% | 18.32061 | 6.47% | 17.76956 |  | 6.535% | 17.99636 | 6.486% | 17.50363
[60 empty] | 6.758% | 18.11287 | 6.71% | 17.64924 |  | 6.758% | 17.80967 | 6.71% | 17.40756 |  | 6.527% | 18.32237 | 6.479% | 17.77132 |  | 6.538% | 17.99599 | 6.49% | 17.50326
[60 empty] | 6.767% | 18.11372 | 6.719% | 17.65009 |  | 6.767% | 17.81196 | 6.719% | 17.40985 |  | 6.535% | 18.32609 | 6.487% | 17.77504 |  | 6.544% | 17.99887 | 6.496% | 17.50614
[60 empty] | 6.773% | 18.11776 | 6.725% | 17.65413 |  | 6.773% | 17.81524 | 6.725% | 17.41313 |  | 6.542% | 18.3258 | 6.493% | 17.77475 |  | 6.558% | 18.0025 | 6.51% | 17.50977
[60 empty] | 6.782% | 18.11742 | 6.734% | 17.65379 |  | 6.782% | 17.81539 | 6.733% | 17.41328 |  | 6.55% | 18.32922 | 6.501% | 17.77817 |  | 6.566% | 18.00213 | 6.518% | 17.5094
[60 empty] | 6.792% | 18.11968 | 6.744% | 17.65605 |  | 6.792% | 17.81731 | 6.743% | 17.4152 |  | 6.557% | 18.33162 | 6.508% | 17.78057 |  | 6.572% | 18.00604 | 6.524% | 17.51331
[60 empty] | 6.8% | 18.12214 | 6.752% | 17.65851 |  | 6.8% | 17.82058 | 6.751% | 17.41847 |  | 6.567% | 18.33232 | 6.518% | 17.78127 |  | 6.575% | 18.0074 | 6.527% | 17.51467
[60 empty] | 6.803% | 18.12387 | 6.755% | 17.66024 |  | 6.803% | 17.8215 | 6.755% | 17.41939 |  | 6.572% | 18.33337 | 6.523% | 17.78232 |  | 6.593% | 18.00794 | 6.545% | 17.51521
[60 empty] | 6.816% | 18.12453 | 6.768% | 17.6609 |  | 6.816% | 17.82311 | 6.767% | 17.421 |  | 6.586% | 18.33736 | 6.537% | 17.78631 |  | 6.594% | 18.01134 | 6.546% | 17.51861
[60 empty] | 6.825% | 18.12935 | 6.777% | 17.66572 |  | 6.825% | 17.82638 | 6.776% | 17.42427 |  | 6.591% | 18.33685 | 6.542% | 17.7858 |  | 6.603% | 18.01346 | 6.555% | 17.52073
[60 empty] | 6.832% | 18.12724 | 6.784% | 17.66361 |  | 6.832% | 17.82744 | 6.783% | 17.42533 |  | 6.6% | 18.33975 | 6.551% | 17.7887 |  | 6.616% | 18.01402 | 6.568% | 17.52129
[60 empty] | 6.837% | 18.13046 | 6.789% | 17.66683 |  | 6.837% | 17.82929 | 6.789% | 17.42718 |  | 6.609% | 18.3429 | 6.56% | 17.79185 |  | 6.628% | 18.0183 | 6.58% | 17.52557
[60 empty] | 6.848% | 18.13316 | 6.8% | 17.66953 |  | 6.848% | 17.83155 | 6.8% | 17.42944 |  | 6.614% | 18.34348 | 6.566% | 17.79243 |  | 6.626% | 18.01981 | 6.577% | 17.52708
[60 empty] | 6.852% | 18.13383 | 6.804% | 17.6702 |  | 6.852% | 17.83345 | 6.804% | 17.43134 |  | 6.62% | 18.34451 | 6.571% | 17.79346 |  | 6.631% | 18.02069 | 6.583% | 17.52796
[60 empty] | 6.862% | 18.13449 | 6.814% | 17.67086 |  | 6.862% | 17.83422 | 6.814% | 17.43211 |  | 6.63% | 18.34804 | 6.582% | 17.79699 |  | 6.644% | 18.02424 | 6.596% | 17.53151
[60 empty] | 6.868% | 18.13886 | 6.82% | 17.67523 |  | 6.868% | 17.83673 | 6.82% | 17.43462 |  | 6.64% | 18.34964 | 6.591% | 17.79859 |  | 6.654% | 18.02601 | 6.606% | 17.53328
[60 empty] | 6.881% | 18.13678 | 6.833% | 17.67315 |  | 6.881% | 17.84017 | 6.833% | 17.43806 |  | 6.648% | 18.3508 | 6.599% | 17.79975 |  | 6.659% | 18.02566 | 6.611% | 17.53293
[60 empty] | 6.888% | 18.14056 | 6.84% | 17.67693 |  | 6.888% | 17.83995 | 6.84% | 17.43784 |  | 6.654% | 18.35295 | 6.606% | 17.8019 |  | 6.669% | 18.02996 | 6.621% | 17.53723
[60 empty] | 6.896% | 18.14262 | 6.848% | 17.67899 |  | 6.896% | 17.84202 | 6.848% | 17.43991 |  | 6.661% | 18.35568 | 6.612% | 17.80463 |  | 6.674% | 18.03155 | 6.626% | 17.53882
[60 empty] | 6.899% | 18.14244 | 6.851% | 17.67881 |  | 6.899% | 17.84595 | 6.851% | 17.44384 |  | 6.67% | 18.35526 | 6.622% | 17.80421 |  | 6.685% | 18.03331 | 6.637% | 17.54058
[60 empty] | 6.912% | 18.14412 | 6.864% | 17.68049 |  | 6.912% | 17.84587 | 6.864% | 17.44376 |  | 6.677% | 18.35776 | 6.629% | 17.80671 |  | 6.696% | 18.03393 | 6.648% | 17.5412
[60 empty] | 6.921% | 18.14749 | 6.873% | 17.68386 |  | 6.921% | 17.8477 | 6.873% | 17.44559 |  | 6.686% | 18.36058 | 6.637% | 17.80953 |  | 6.704% | 18.03853 | 6.656% | 17.5458
[60 empty] | 6.931% | 18.14603 | 6.883% | 17.6824 |  | 6.931% | 17.8516 | 6.882% | 17.44949 |  | 6.694% | 18.36137 | 6.645% | 17.81032 |  | 6.71% | 18.0375 | 6.662% | 17.54477
[60 empty] | 6.931% | 18.15053 | 6.883% | 17.6869 |  | 6.931% | 17.85134 | 6.883% | 17.44923 |  | 6.697% | 18.36197 | 6.648% | 17.81092 |  | 6.716% | 18.04058 | 6.668% | 17.54785
[60 empty] | 6.945% | 18.15102 | 6.897% | 17.68739 |  | 6.945% | 17.85331 | 6.897% | 17.4512 |  | 6.714% | 18.36714 | 6.665% | 17.81609 |  | 6.727% | 18.04333 | 6.679% | 17.5506
[60 empty] | 6.949% | 18.15134 | 6.901% | 17.68771 |  | 6.949% | 17.85694 | 6.901% | 17.45483 |  | 6.718% | 18.36546 | 6.669% | 17.81441 |  | 6.731% | 18.04378 | 6.683% | 17.55105
[60 empty] | 6.962% | 18.15348 | 6.914% | 17.68985 |  | 6.962% | 17.85635 | 6.913% | 17.45424 |  | 6.723% | 18.36848 | 6.675% | 17.81743 |  | 6.738% | 18.04592 | 6.69% | 17.55319
[60 empty] | 6.967% | 18.15688 | 6.919% | 17.69325 |  | 6.967% | 17.85829 | 6.918% | 17.45618 |  | 6.735% | 18.37149 | 6.687% | 17.82044 |  | 6.749% | 18.04996 | 6.701% | 17.55723
[60 empty] | 6.971% | 18.15519 | 6.923% | 17.69156 |  | 6.971% | 17.86171 | 6.922% | 17.4596 |  | 6.741% | 18.37157 | 6.692% | 17.82052 |  | 6.757% | 18.0495 | 6.709% | 17.55677
[60 empty] | 6.982% | 18.15965 | 6.934% | 17.69602 |  | 6.982% | 17.86111 | 6.934% | 17.459 |  | 6.749% | 18.37282 | 6.7% | 17.82177 |  | 6.761% | 18.05219 | 6.713% | 17.55946
[60 empty] | 6.984% | 18.16009 | 6.936% | 17.69646 |  | 6.984% | 17.86411 | 6.936% | 17.462 |  | 6.755% | 18.37746 | 6.706% | 17.82641 |  | 6.771% | 18.05423 | 6.723% | 17.5615
[60 empty] | 6.999% | 18.15996 | 6.951% | 17.69633 |  | 6.999% | 17.86609 | 6.95% | 17.46398 |  | 6.763% | 18.37578 | 6.715% | 17.82473 |  | 6.78% | 18.05632 | 6.732% | 17.56359
[60 empty] | 7.008% | 18.16272 | 6.96% | 17.69909 |  | 7.008% | 17.86637 | 6.96% | 17.46426 |  | 6.772% | 18.37969 | 6.724% | 17.82864 |  | 6.79% | 18.05659 | 6.742% | 17.56386
[60 empty] | 7.016% | 18.1649 | 6.968% | 17.70127 |  | 7.016% | 17.86865 | 6.968% | 17.46654 |  | 6.784% | 18.3809 | 6.736% | 17.82985 |  | 6.796% | 18.05897 | 6.748% | 17.56624
[60 empty] | 7.02% | 18.16438 | 6.972% | 17.70075 |  | 7.02% | 17.87189 | 6.972% | 17.46978 |  | 6.785% | 18.38103 | 6.736% | 17.82998 |  | 6.804% | 18.06183 | 6.756% | 17.5691
[60 empty] | 7.029% | 18.16773 | 6.981% | 17.7041 |  | 7.029% | 17.8703 | 6.981% | 17.46819 |  | 6.797% | 18.3835 | 6.748% | 17.83245 |  | 6.812% | 18.06217 | 6.764% | 17.56944
[60 empty] | 7.03% | 18.16907 | 6.982% | 17.70544 |  | 7.03% | 17.87413 | 6.982% | 17.47202 |  | 6.807% | 18.38582 | 6.759% | 17.83477 |  | 6.821% | 18.06452 | 6.773% | 17.57179
[60 empty] | 7.042% | 18.1701 | 6.994% | 17.70647 |  | 7.042% | 17.87545 | 6.993% | 17.47334 |  | 6.813% | 18.38457 | 6.764% | 17.83352 |  | 6.827% | 18.06795 | 6.779% | 17.57522
[60 empty] | 7.06% | 18.17036 | 7.012% | 17.70673 |  | 7.06% | 17.87558 | 7.011% | 17.47347 |  | 6.82% | 18.38932 | 6.771% | 17.83827 |  | 6.836% | 18.06745 | 6.788% | 17.57472
[60 empty] | 7.062% | 18.17361 | 7.014% | 17.70998 |  | 7.062% | 17.87856 | 7.014% | 17.47645 |  | 6.83% | 18.38945 | 6.782% | 17.8384 |  | 6.848% | 18.06957 | 6.8% | 17.57684
[60 empty] | 7.069% | 18.17409 | 7.021% | 17.71046 |  | 7.069% | 17.88033 | 7.021% | 17.47822 |  | 6.834% | 18.39065 | 6.785% | 17.8396 |  | 6.856% | 18.07266 | 6.807% | 17.57993
[60 empty] | 7.075% | 18.17586 | 7.027% | 17.71223 |  | 7.075% | 17.87805 | 7.027% | 17.47594 |  | 6.839% | 18.3932 | 6.79% | 17.84215 |  | 6.861% | 18.07212 | 6.812% | 17.57939
[60 empty] | 7.087% | 18.17694 | 7.039% | 17.71331 |  | 7.087% | 17.88366 | 7.039% | 17.48155 |  | 6.853% | 18.3946 | 6.804% | 17.84355 |  | 6.87% | 18.07491 | 6.822% | 17.58218
[60 empty] | 7.094% | 18.17997 | 7.046% | 17.71634 |  | 7.094% | 17.88367 | 7.045% | 17.48156 |  | 6.857% | 18.39443 | 6.809% | 17.84338 |  | 6.878% | 18.07882 | 6.83% | 17.58609
[60 empty] | 7.102% | 18.17918 | 7.054% | 17.71555 |  | 7.102% | 17.88459 | 7.053% | 17.48248 |  | 6.866% | 18.39734 | 6.818% | 17.84629 |  | 6.882% | 18.0782 | 6.834% | 17.58547
[60 empty] | 7.11% | 18.18197 | 7.062% | 17.71834 |  | 7.11% | 17.88632 | 7.061% | 17.48421 |  | 6.875% | 18.39775 | 6.827% | 17.8467 |  | 6.889% | 18.08019 | 6.841% | 17.58746
[60 empty] | 7.117% | 18.1831 | 7.069% | 17.71947 |  | 7.117% | 17.88835 | 7.068% | 17.48624 |  | 6.88% | 18.39924 | 6.832% | 17.84819 |  | 6.898% | 18.08311 | 6.85% | 17.59038
[60 empty] | 7.125% | 18.18335 | 7.077% | 17.71972 |  | 7.125% | 17.88725 | 7.076% | 17.48514 |  | 6.892% | 18.40076 | 6.843% | 17.84971 |  | 6.905% | 18.08263 | 6.857% | 17.5899
[60 empty] | 7.134% | 18.18597 | 7.086% | 17.72234 |  | 7.134% | 17.89147 | 7.086% | 17.48936 |  | 6.9% | 18.40193 | 6.851% | 17.85088 |  | 6.916% | 18.08535 | 6.868% | 17.59262
[60 empty] | 7.142% | 18.18909 | 7.094% | 17.72546 |  | 7.142% | 17.89188 | 7.094% | 17.48977 |  | 6.91% | 18.40078 | 6.862% | 17.84973 |  | 6.926% | 18.08739 | 6.878% | 17.59466
[60 empty] | 7.147% | 18.18758 | 7.099% | 17.72395 |  | 7.147% | 17.89345 | 7.098% | 17.49134 |  | 6.914% | 18.40374 | 6.866% | 17.85269 |  | 6.933% | 18.0895 | 6.885% | 17.59677
[60 empty] | 7.158% | 18.19003 | 7.11% | 17.7264 |  | 7.158% | 17.89445 | 7.11% | 17.49234 |  | 6.923% | 18.40525 | 6.875% | 17.8542 |  | 6.942% | 18.09017 | 6.894% | 17.59744
[60 empty] | 7.167% | 18.19269 | 7.119% | 17.72906 |  | 7.167% | 17.89687 | 7.119% | 17.49476 |  | 6.931% | 18.40584 | 6.882% | 17.85479 |  | 6.952% | 18.09289 | 6.904% | 17.60016
[60 empty] | 7.173% | 18.19226 | 7.125% | 17.72863 |  | 7.173% | 17.8971 | 7.125% | 17.49499 |  | 6.94% | 18.40727 | 6.891% | 17.85622 |  | 6.961% | 18.09306 | 6.913% | 17.60033
[60 empty] | 7.182% | 18.19382 | 7.134% | 17.73019 |  | 7.182% | 17.89899 | 7.134% | 17.49688 |  | 6.947% | 18.41146 | 6.898% | 17.86041 |  | 6.966% | 18.09578 | 6.918% | 17.60305
[60 empty] | 7.19% | 18.19794 | 7.142% | 17.73431 |  | 7.19% | 17.90084 | 7.142% | 17.49873 |  | 6.957% | 18.41007 | 6.909% | 17.85902 |  | 6.979% | 18.09747 | 6.93% | 17.60474
[60 empty] | 7.199% | 18.19653 | 7.151% | 17.7329 |  | 7.199% | 17.9018 | 7.15% | 17.49969 |  | 6.964% | 18.41183 | 6.916% | 17.86078 |  | 6.98% | 18.09837 | 6.932% | 17.60564
[60 empty] | 7.207% | 18.19955 | 7.159% | 17.73592 |  | 7.207% | 17.9016 | 7.159% | 17.49949 |  | 6.976% | 18.41409 | 6.927% | 17.86304 |  | 6.985% | 18.10043 | 6.937% | 17.6077
[60 empty] | 7.214% | 18.20157 | 7.166% | 17.73794 |  | 7.214% | 17.90463 | 7.165% | 17.50252 |  | 6.979% | 18.41503 | 6.931% | 17.86398 |  | 7.004% | 18.10326 | 6.956% | 17.61053
[60 empty] | 7.219% | 18.20111 | 7.171% | 17.73748 |  | 7.219% | 17.90606 | 7.171% | 17.50395 |  | 6.99% | 18.41445 | 6.941% | 17.8634 |  | 7.006% | 18.10152 | 6.957% | 17.60879
[60 empty] | 7.226% | 18.20272 | 7.178% | 17.73909 |  | 7.226% | 17.90575 | 7.177% | 17.50364 |  | 6.993% | 18.4187 | 6.944% | 17.86765 |  | 7.015% | 18.10504 | 6.967% | 17.61231
[60 empty] | 7.238% | 18.20505 | 7.19% | 17.74142 |  | 7.238% | 17.90824 | 7.189% | 17.50613 |  | 7.003% | 18.41836 | 6.954% | 17.86731 |  | 7.021% | 18.10661 | 6.973% | 17.61388
[60 empty] | 7.245% | 18.20354 | 7.197% | 17.73991 |  | 7.245% | 17.91127 | 7.197% | 17.50916 |  | 7.014% | 18.41975 | 6.965% | 17.8687 |  | 7.03% | 18.10674 | 6.982% | 17.61401
[60 empty] | 7.252% | 18.20671 | 7.204% | 17.74308 |  | 7.252% | 17.90923 | 7.203% | 17.50712 |  | 7.019% | 18.42148 | 6.97% | 17.87043 |  | 7.039% | 18.10925 | 6.991% | 17.61652
[60 empty] | 7.264% | 18.20829 | 7.216% | 17.74466 |  | 7.264% | 17.91222 | 7.216% | 17.51011 |  | 7.027% | 18.42376 | 6.979% | 17.87271 |  | 7.046% | 18.11154 | 6.998% | 17.61881
[60 empty] | 7.269% | 18.20885 | 7.221% | 17.74522 |  | 7.269% | 17.91433 | 7.221% | 17.51222 |  | 7.03% | 18.42286 | 6.982% | 17.87181 |  | 7.051% | 18.11039 | 7.003% | 17.61766
[60 empty] | 7.275% | 18.20972 | 7.227% | 17.74609 |  | 7.275% | 17.91396 | 7.227% | 17.51185 |  | 7.045% | 18.4251 | 6.996% | 17.87405 |  | 7.064% | 18.11486 | 7.016% | 17.62213
[60 empty] | 7.284% | 18.2122 | 7.236% | 17.74857 |  | 7.284% | 17.91586 | 7.236% | 17.51375 |  | 7.052% | 18.4269 | 7.004% | 17.87585 |  | 7.071% | 18.11471 | 7.023% | 17.62198
[60 empty] | 7.288% | 18.21188 | 7.24% | 17.74825 |  | 7.288% | 17.91998 | 7.24% | 17.51787 |  | 7.062% | 18.42735 | 7.013% | 17.8763 |  | 7.081% | 18.116 | 7.032% | 17.62327
[60 empty] | 7.303% | 18.21361 | 7.255% | 17.74998 |  | 7.303% | 17.91739 | 7.254% | 17.51528 |  | 7.07% | 18.4286 | 7.022% | 17.87755 |  | 7.09% | 18.11821 | 7.042% | 17.62548
[60 empty] | 7.309% | 18.21402 | 7.261% | 17.75039 |  | 7.309% | 17.92076 | 7.261% | 17.51865 |  | 7.076% | 18.43267 | 7.028% | 17.88162 |  | 7.097% | 18.12048 | 7.048% | 17.62775
[60 empty] | 7.32% | 18.21508 | 7.272% | 17.75145 |  | 7.32% | 17.92228 | 7.272% | 17.52017 |  | 7.088% | 18.43071 | 7.04% | 17.87966 |  | 7.105% | 18.11948 | 7.057% | 17.62675
[60 empty] | 7.327% | 18.21696 | 7.279% | 17.75333 |  | 7.327% | 17.92295 | 7.279% | 17.52084 |  | 7.095% | 18.43266 | 7.047% | 17.88161 |  | 7.11% | 18.1226 | 7.062% | 17.62987
[60 empty] | 7.338% | 18.21806 | 7.29% | 17.75443 |  | 7.338% | 17.92406 | 7.289% | 17.52195 |  | 7.1% | 18.43515 | 7.052% | 17.8841 |  | 7.123% | 18.12395 | 7.075% | 17.63122
[60 empty] | 7.341% | 18.21799 | 7.293% | 17.75436 |  | 7.341% | 17.92684 | 7.293% | 17.52473 |  | 7.11% | 18.43563 | 7.062% | 17.88458 |  | 7.134% | 18.12525 | 7.085% | 17.63252
[60 empty] | 7.354% | 18.2207 | 7.306% | 17.75707 |  | 7.354% | 17.92603 | 7.306% | 17.52392 |  | 7.118% | 18.43625 | 7.07% | 17.8852 |  | 7.14% | 18.12557 | 7.092% | 17.63284
[60 empty] | 7.36% | 18.22102 | 7.312% | 17.75739 |  | 7.36% | 17.9286 | 7.312% | 17.52649 |  | 7.126% | 18.43992 | 7.077% | 17.88887 |  | 7.149% | 18.1291 | 7.101% | 17.63637
[60 empty] | 7.368% | 18.22107 | 7.32% | 17.75744 |  | 7.368% | 17.9309 | 7.32% | 17.52879 |  | 7.134% | 18.43839 | 7.085% | 17.88734 |  | 7.155% | 18.13039 | 7.107% | 17.63766
[60 empty] | 7.375% | 18.22251 | 7.327% | 17.75888 |  | 7.375% | 17.93045 | 7.327% | 17.52834 |  | 7.141% | 18.4405 | 7.092% | 17.88945 |  | 7.158% | 18.13051 | 7.11% | 17.63778
[60 empty] | 7.381% | 18.22503 | 7.333% | 17.7614 |  | 7.381% | 17.93227 | 7.332% | 17.53016 |  | 7.15% | 18.44372 | 7.102% | 17.89267 |  | 7.167% | 18.1333 | 7.119% | 17.64057
[60 empty] | 7.388% | 18.22422 | 7.34% | 17.76059 |  | 7.388% | 17.9341 | 7.339% | 17.53199 |  | 7.158% | 18.44333 | 7.109% | 17.89228 |  | 7.177% | 18.13371 | 7.129% | 17.64098
[60 empty] | 7.397% | 18.2257 | 7.349% | 17.76207 |  | 7.397% | 17.93366 | 7.349% | 17.53155 |  | 7.17% | 18.44431 | 7.121% | 17.89326 |  | 7.189% | 18.13432 | 7.14% | 17.64159
[60 empty] | 7.405% | 18.22941 | 7.357% | 17.76578 |  | 7.405% | 17.93586 | 7.357% | 17.53375 |  | 7.176% | 18.4467 | 7.128% | 17.89565 |  | 7.193% | 18.13732 | 7.145% | 17.64459
[60 empty] | 7.417% | 18.22737 | 7.369% | 17.76374 |  | 7.417% | 17.93674 | 7.368% | 17.53463 |  | 7.179% | 18.44565 | 7.131% | 17.8946 |  | 7.203% | 18.13815 | 7.155% | 17.64542
[60 empty] | 7.426% | 18.22927 | 7.378% | 17.76564 |  | 7.426% | 17.93739 | 7.378% | 17.53528 |  | 7.188% | 18.44966 | 7.14% | 17.89861 |  | 7.212% | 18.13851 | 7.164% | 17.64578
[60 empty] | 7.434% | 18.23111 | 7.386% | 17.76748 |  | 7.434% | 17.93919 | 7.386% | 17.53708 |  | 7.198% | 18.45007 | 7.149% | 17.89902 |  | 7.218% | 18.14088 | 7.17% | 17.64815
[60 empty] | 7.435% | 18.23067 | 7.387% | 17.76704 |  | 7.435% | 17.941 | 7.387% | 17.53889 |  | 7.206% | 18.45046 | 7.157% | 17.89941 |  | 7.228% | 18.14225 | 7.18% | 17.64952
[60 empty] | 7.445% | 18.23213 | 7.397% | 17.7685 |  | 7.445% | 17.93988 | 7.397% | 17.53777 |  | 7.219% | 18.45198 | 7.17% | 17.90093 |  | 7.238% | 18.14305 | 7.19% | 17.65032
[60 empty] | 7.46% | 18.2342 | 7.412% | 17.77057 |  | 7.46% | 17.94313 | 7.412% | 17.54102 |  | 7.224% | 18.4529 | 7.176% | 17.90185 |  | 7.244% | 18.14353 | 7.196% | 17.6508
[60 empty] | 7.461% | 18.23438 | 7.413% | 17.77075 |  | 7.461% | 17.94335 | 7.412% | 17.54124 |  | 7.23% | 18.45108 | 7.181% | 17.90003 |  | 7.252% | 18.14737 | 7.204% | 17.65464
[60 empty] | 7.475% | 18.23558 | 7.427% | 17.77195 |  | 7.475% | 17.94414 | 7.427% | 17.54203 |  | 7.24% | 18.45522 | 7.191% | 17.90417 |  | 7.259% | 18.1461 | 7.211% | 17.65337
[60 empty] | 7.481% | 18.23726 | 7.433% | 17.77363 |  | 7.481% | 17.94563 | 7.433% | 17.54352 |  | 7.249% | 18.45502 | 7.2% | 17.90397 |  | 7.268% | 18.14783 | 7.22% | 17.6551
[60 empty] | 7.491% | 18.23847 | 7.443% | 17.77484 |  | 7.491% | 17.94786 | 7.443% | 17.54575 |  | 7.257% | 18.45578 | 7.209% | 17.90473 |  | 7.28% | 18.15136 | 7.231% | 17.65863
[60 empty] | 7.496% | 18.23783 | 7.448% | 17.7742 |  | 7.496% | 17.94712 | 7.447% | 17.54501 |  | 7.263% | 18.45769 | 7.215% | 17.90664 |  | 7.287% | 18.1513 | 7.239% | 17.65857
[60 empty] | 7.504% | 18.24044 | 7.456% | 17.77681 |  | 7.504% | 17.94918 | 7.455% | 17.54707 |  | 7.27% | 18.4591 | 7.222% | 17.90805 |  | 7.299% | 18.15214 | 7.251% | 17.65941
[60 empty] | 7.518% | 18.24153 | 7.47% | 17.7779 |  | 7.518% | 17.95056 | 7.469% | 17.54845 |  | 7.277% | 18.45772 | 7.229% | 17.90667 |  | 7.306% | 18.15569 | 7.258% | 17.66296
[60 empty] | 7.522% | 18.24179 | 7.474% | 17.77816 |  | 7.522% | 17.94928 | 7.473% | 17.54717 |  | 7.287% | 18.46116 | 7.239% | 17.91011 |  | 7.311% | 18.15402 | 7.263% | 17.66129
[60 empty] | 7.531% | 18.24298 | 7.483% | 17.77935 |  | 7.531% | 17.95142 | 7.483% | 17.54931 |  | 7.299% | 18.46109 | 7.25% | 17.91004 |  | 7.321% | 18.15656 | 7.273% | 17.66383
[60 empty] | 7.537% | 18.24484 | 7.489% | 17.78121 |  | 7.537% | 17.95316 | 7.489% | 17.55105 |  | 7.302% | 18.46082 | 7.253% | 17.90977 |  | 7.334% | 18.15915 | 7.286% | 17.66642
[60 empty] | 7.549% | 18.24461 | 7.501% | 17.78098 |  | 7.549% | 17.95251 | 7.501% | 17.5504 |  | 7.31% | 18.46267 | 7.261% | 17.91162 |  | 7.339% | 18.15858 | 7.29% | 17.66585
[60 empty] | 7.557% | 18.24684 | 7.509% | 17.78321 |  | 7.557% | 17.95466 | 7.508% | 17.55255 |  | 7.318% | 18.46439 | 7.269% | 17.91334 |  | 7.343% | 18.16028 | 7.295% | 17.66755
[60 empty] | 7.562% | 18.2484 | 7.514% | 17.78477 |  | 7.562% | 17.95681 | 7.514% | 17.5547 |  | 7.328% | 18.46346 | 7.28% | 17.91241 |  | 7.35% | 18.16326 | 7.302% | 17.67053
[60 empty] | 7.573% | 18.24815 | 7.526% | 17.78452 |  | 7.573% | 17.95568 | 7.525% | 17.55357 |  | 7.336% | 18.46596 | 7.287% | 17.91491 |  | 7.359% | 18.16188 | 7.311% | 17.66915
[60 empty] | 7.577% | 18.24843 | 7.529% | 17.7848 |  | 7.577% | 17.95739 | 7.529% | 17.55528 |  | 7.343% | 18.46633 | 7.295% | 17.91528 |  | 7.372% | 18.1646 | 7.324% | 17.67187
[60 empty] | 7.588% | 18.25231 | 7.54% | 17.78868 |  | 7.588% | 17.96063 | 7.539% | 17.55852 |  | 7.352% | 18.46719 | 7.303% | 17.91614 |  | 7.374% | 18.16543 | 7.325% | 17.6727
[60 empty] | 7.599% | 18.25144 | 7.551% | 17.78781 |  | 7.599% | 17.95877 | 7.55% | 17.55666 |  | 7.359% | 18.46699 | 7.31% | 17.91594 |  | 7.382% | 18.16561 | 7.334% | 17.67288
[60 empty] | 7.6% | 18.25283 | 7.552% | 17.7892 |  | 7.6% | 17.95984 | 7.551% | 17.55773 |  | 7.371% | 18.46986 | 7.322% | 17.91881 |  | 7.394% | 18.16762 | 7.346% | 17.67489
[60 empty] | 7.609% | 18.2555 | 7.561% | 17.79187 |  | 7.609% | 17.96255 | 7.561% | 17.56044 |  | 7.377% | 18.46924 | 7.328% | 17.91819 |  | 7.401% | 18.16853 | 7.353% | 17.6758
[60 empty] | 7.616% | 18.25465 | 7.568% | 17.79102 |  | 7.616% | 17.96321 | 7.568% | 17.5611 |  | 7.385% | 18.46999 | 7.336% | 17.91894 |  | 7.408% | 18.16846 | 7.359% | 17.67573
[60 empty] | 7.629% | 18.2553 | 7.581% | 17.79167 |  | 7.629% | 17.96325 | 7.581% | 17.56114 |  | 7.398% | 18.47192 | 7.349% | 17.92087 |  | 7.419% | 18.17141 | 7.371% | 17.67868
[60 empty] | 7.638% | 18.25798 | 7.59% | 17.79435 |  | 7.638% | 17.96502 | 7.59% | 17.56291 |  | 7.4% | 18.47286 | 7.352% | 17.92181 |  | 7.429% | 18.1718 | 7.381% | 17.67907
[60 empty] | 7.64% | 18.25723 | 7.592% | 17.7936 |  | 7.64% | 17.96564 | 7.592% | 17.56353 |  | 7.406% | 18.47223 | 7.357% | 17.92118 |  | 7.432% | 18.17184 | 7.384% | 17.67911
[60 empty] | 7.655% | 18.25905 | 7.607% | 17.79542 |  | 7.655% | 17.96623 | 7.606% | 17.56412 |  | 7.414% | 18.4749 | 7.366% | 17.92385 |  | 7.443% | 18.17352 | 7.395% | 17.68079
[60 empty] | 7.663% | 18.2613 | 7.615% | 17.79767 |  | 7.663% | 17.96694 | 7.615% | 17.56483 |  | 7.424% | 18.47494 | 7.376% | 17.92389 |  | 7.454% | 18.17555 | 7.406% | 17.68282
[60 empty] | 7.671% | 18.26078 | 7.623% | 17.79715 |  | 7.671% | 17.96877 | 7.622% | 17.56666 |  | 7.434% | 18.47522 | 7.385% | 17.92417 |  | 7.459% | 18.17428 | 7.411% | 17.68155
[60 empty] | 7.674% | 18.26134 | 7.626% | 17.79771 |  | 7.674% | 17.96926 | 7.626% | 17.56715 |  | 7.442% | 18.4765 | 7.393% | 17.92545 |  | 7.471% | 18.17735 | 7.423% | 17.68462
[60 empty] | 7.685% | 18.26357 | 7.637% | 17.79994 |  | 7.685% | 17.96975 | 7.636% | 17.56764 |  | 7.447% | 18.47833 | 7.399% | 17.92728 |  | 7.471% | 18.1788 | 7.423% | 17.68607
[60 empty] | 7.692% | 18.26202 | 7.644% | 17.79839 |  | 7.692% | 17.97252 | 7.644% | 17.57041 |  | 7.457% | 18.4771 | 7.409% | 17.92605 |  | 7.482% | 18.17723 | 7.434% | 17.6845
[60 empty] | 7.7% | 18.26382 | 7.652% | 17.80019 |  | 7.7% | 17.97175 | 7.651% | 17.56964 |  | 7.465% | 18.47904 | 7.416% | 17.92799 |  | 7.496% | 18.18037 | 7.448% | 17.68764
[60 empty] | 7.707% | 18.26515 | 7.659% | 17.80152 |  | 7.707% | 17.97293 | 7.659% | 17.57082 |  | 7.474% | 18.4803 | 7.426% | 17.92925 |  | 7.499% | 18.18141 | 7.451% | 17.68868
[60 empty] | 7.719% | 18.26398 | 7.671% | 17.80035 |  | 7.719% | 17.97657 | 7.671% | 17.57446 |  | 7.484% | 18.48057 | 7.435% | 17.92952 |  | 7.51% | 18.18067 | 7.461% | 17.68794
[60 empty] | 7.731% | 18.2667 | 7.683% | 17.80307 |  | 7.731% | 17.97444 | 7.683% | 17.57233 |  | 7.49% | 18.48041 | 7.441% | 17.92936 |  | 7.517% | 18.18376 | 7.469% | 17.69103
[60 empty] | 7.735% | 18.26828 | 7.687% | 17.80465 |  | 7.735% | 17.97603 | 7.686% | 17.57392 |  | 7.498% | 18.48429 | 7.449% | 17.93324 |  | 7.523% | 18.1851 | 7.475% | 17.69237
[60 empty] | 7.738% | 18.2664 | 7.69% | 17.80277 |  | 7.738% | 17.97885 | 7.69% | 17.57674 |  | 7.505% | 18.48171 | 7.456% | 17.93066 |  | 7.535% | 18.18388 | 7.487% | 17.69115
[60 empty] | 7.751% | 18.26946 | 7.703% | 17.80583 |  | 7.751% | 17.97745 | 7.702% | 17.57534 |  | 7.516% | 18.48269 | 7.468% | 17.93164 |  | 7.542% | 18.18619 | 7.494% | 17.69346
[60 empty] | 7.761% | 18.26942 | 7.713% | 17.80579 |  | 7.761% | 17.97864 | 7.713% | 17.57653 |  | 7.529% | 18.48574 | 7.48% | 17.93469 |  | 7.549% | 18.18786 | 7.5% | 17.69513
[60 empty] | 7.766% | 18.26884 | 7.718% | 17.80521 |  | 7.766% | 17.98085 | 7.718% | 17.57874 |  | 7.534% | 18.48506 | 7.485% | 17.93401 |  | 7.559% | 18.18802 | 7.511% | 17.69529
[60 empty] | 7.775% | 18.27114 | 7.727% | 17.80751 |  | 7.775% | 17.97982 | 7.727% | 17.57771 |  | 7.537% | 18.48497 | 7.489% | 17.93392 |  | 7.567% | 18.18763 | 7.519% | 17.6949
[60 empty] | 7.786% | 18.27193 | 7.738% | 17.8083 |  | 7.786% | 17.98187 | 7.737% | 17.57976 |  | 7.547% | 18.48879 | 7.499% | 17.93774 |  | 7.574% | 18.18974 | 7.526% | 17.69701
[60 empty] | 7.793% | 18.2702 | 7.745% | 17.80657 |  | 7.793% | 17.98428 | 7.745% | 17.58217 |  | 7.554% | 18.4861 | 7.506% | 17.93505 |  | 7.582% | 18.19066 | 7.533% | 17.69793
[60 empty] | 7.8% | 18.27394 | 7.752% | 17.81031 |  | 7.8% | 17.98296 | 7.751% | 17.58085 |  | 7.565% | 18.48798 | 7.516% | 17.93693 |  | 7.594% | 18.19068 | 7.546% | 17.69795
[60 empty] | 7.809% | 18.27341 | 7.761% | 17.80978 |  | 7.809% | 17.98461 | 7.76% | 17.5825 |  | 7.572% | 18.48895 | 7.523% | 17.9379 |  | 7.604% | 18.19207 | 7.556% | 17.69934
[60 empty] | 7.817% | 18.27305 | 7.769% | 17.80942 |  | 7.817% | 17.98589 | 7.768% | 17.58378 |  | 7.581% | 18.48877 | 7.533% | 17.93772 |  | 7.609% | 18.19484 | 7.561% | 17.70211
[60 empty] | 7.822% | 18.27398 | 7.774% | 17.81035 |  | 7.822% | 17.98503 | 7.774% | 17.58292 |  | 7.584% | 18.48925 | 7.535% | 17.9382 |  | 7.616% | 18.19324 | 7.567% | 17.70051
[60 empty] | 7.832% | 18.27598 | 7.784% | 17.81235 |  | 7.832% | 17.98707 | 7.784% | 17.58496 |  | 7.598% | 18.49158 | 7.549% | 17.94053 |  | 7.625% | 18.1965 | 7.577% | 17.70377
[60 empty] | 7.839% | 18.27478 | 7.791% | 17.81115 |  | 7.839% | 17.98894 | 7.79% | 17.58683 |  | 7.602% | 18.48986 | 7.554% | 17.93881 |  | 7.633% | 18.19753 | 7.585% | 17.7048
[60 empty] | 7.843% | 18.27675 | 7.795% | 17.81312 |  | 7.843% | 17.98678 | 7.794% | 17.58467 |  | 7.615% | 18.49252 | 7.566% | 17.94147 |  | 7.64% | 18.19676 | 7.592% | 17.70403
[60 empty] | 7.856% | 18.27687 | 7.808% | 17.81324 |  | 7.856% | 17.99011 | 7.808% | 17.588 |  | 7.622% | 18.49229 | 7.573% | 17.94124 |  | 7.651% | 18.19841 | 7.603% | 17.70568
[60 empty] | 7.865% | 18.27825 | 7.817% | 17.81462 |  | 7.865% | 17.99001 | 7.817% | 17.5879 |  | 7.628% | 18.49262 | 7.579% | 17.94157 |  | 7.657% | 18.20068 | 7.608% | 17.70795
[60 empty] | 7.871% | 18.27714 | 7.823% | 17.81351 |  | 7.871% | 17.98861 | 7.822% | 17.5865 |  | 7.633% | 18.4938 | 7.584% | 17.94275 |  | 7.667% | 18.19848 | 7.619% | 17.70575
[60 empty] | 7.883% | 18.28006 | 7.835% | 17.81643 |  | 7.883% | 17.99178 | 7.835% | 17.58967 |  | 7.647% | 18.4946 | 7.598% | 17.94355 |  | 7.677% | 18.2014 | 7.629% | 17.70867
[60 empty] | 7.891% | 18.27984 | 7.843% | 17.81621 |  | 7.891% | 17.99258 | 7.843% | 17.59047 |  | 7.652% | 18.49297 | 7.604% | 17.94192 |  | 7.685% | 18.20267 | 7.637% | 17.70994
[60 empty] | 7.896% | 18.2792 | 7.848% | 17.81557 |  | 7.896% | 17.99154 | 7.848% | 17.58943 |  | 7.663% | 18.49621 | 7.615% | 17.94516 |  | 7.693% | 18.20321 | 7.645% | 17.71048
[60 empty] | 7.905% | 18.2806 | 7.857% | 17.81697 |  | 7.905% | 17.99383 | 7.857% | 17.59172 |  | 7.669% | 18.49501 | 7.62% | 17.94396 |  | 7.704% | 18.20351 | 7.656% | 17.71078
[60 empty] | 7.915% | 18.28207 | 7.867% | 17.81844 |  | 7.915% | 17.99491 | 7.866% | 17.5928 |  | 7.678% | 18.49501 | 7.63% | 17.94396 |  | 7.711% | 18.2061 | 7.662% | 17.71337
[60 empty] | 7.921% | 18.28044 | 7.873% | 17.81681 |  | 7.921% | 17.99307 | 7.872% | 17.59096 |  | 7.689% | 18.4967 | 7.641% | 17.94565 |  | 7.72% | 18.20498 | 7.672% | 17.71225
[60 empty] | 7.93% | 18.28331 | 7.882% | 17.81968 |  | 7.93% | 17.99587 | 7.882% | 17.59376 |  | 7.697% | 18.49733 | 7.649% | 17.94628 |  | 7.731% | 18.20646 | 7.683% | 17.71373
[60 empty] | 7.938% | 18.28368 | 7.89% | 17.82005 |  | 7.938% | 17.9962 | 7.89% | 17.59409 |  | 7.708% | 18.49604 | 7.659% | 17.94499 |  | 7.735% | 18.20772 | 7.687% | 17.71499
[60 empty] | 7.948% | 18.28356 | 7.9% | 17.81993 |  | 7.948% | 17.9961 | 7.9% | 17.59399 |  | 7.714% | 18.49815 | 7.666% | 17.9471 |  | 7.74% | 18.20879 | 7.692% | 17.71606
[60 empty] | 7.954% | 18.28415 | 7.906% | 17.82052 |  | 7.954% | 17.99663 | 7.906% | 17.59452 |  | 7.722% | 18.49853 | 7.674% | 17.94748 |  | 7.751% | 18.20805 | 7.703% | 17.71532
[60 empty] | 7.965% | 18.28677 | 7.917% | 17.82314 |  | 7.965% | 17.998 | 7.917% | 17.59589 |  | 7.727% | 18.49843 | 7.679% | 17.94738 |  | 7.762% | 18.2116 | 7.713% | 17.71887
[60 empty] | 7.971% | 18.2847 | 7.923% | 17.82107 |  | 7.971% | 17.99791 | 7.923% | 17.5958 |  | 7.739% | 18.4984 | 7.691% | 17.94735 |  | 7.772% | 18.21041 | 7.724% | 17.71768
[60 empty] | 7.982% | 18.28715 | 7.934% | 17.82352 |  | 7.982% | 17.99886 | 7.933% | 17.59675 |  | 7.741% | 18.50075 | 7.692% | 17.9497 |  | 7.775% | 18.21142 | 7.727% | 17.71869
[60 empty] | 7.986% | 18.28856 | 7.938% | 17.82493 |  | 7.986% | 18.00026 | 7.938% | 17.59815 |  | 7.757% | 18.49852 | 7.708% | 17.94747 |  | 7.785% | 18.21256 | 7.736% | 17.71983
[60 empty] | 7.997% | 18.28808 | 7.949% | 17.82445 |  | 7.997% | 18.00011 | 7.948% | 17.598 |  | 7.765% | 18.49961 | 7.716% | 17.94856 |  | 7.798% | 18.21184 | 7.75% | 17.71911
[60 empty] | 8.006% | 18.28826 | 7.958% | 17.82463 |  | 8.006% | 18.00027 | 7.957% | 17.59816 |  | 7.775% | 18.5013 | 7.726% | 17.95025 |  | 7.804% | 18.21346 | 7.755% | 17.72073
[60 empty] | 8.012% | 18.29033 | 7.964% | 17.8267 |  | 8.012% | 18.00267 | 7.963% | 17.60056 |  | 7.778% | 18.50051 | 7.73% | 17.94946 |  | 7.811% | 18.21586 | 7.763% | 17.72313
[60 empty] | 8.02% | 18.2899 | 7.972% | 17.82627 |  | 8.02% | 18.00325 | 7.971% | 17.60114 |  | 7.788% | 18.50043 | 7.739% | 17.94938 |  | 7.822% | 18.21335 | 7.774% | 17.72062
[60 empty] | 8.029% | 18.29074 | 7.981% | 17.82711 |  | 8.029% | 18.00237 | 7.98% | 17.60026 |  | 7.792% | 18.5034 | 7.744% | 17.95235 |  | 7.827% | 18.21659 | 7.779% | 17.72386
[60 empty] | 8.035% | 18.29187 | 7.987% | 17.82824 |  | 8.035% | 18.00426 | 7.987% | 17.60215 |  | 7.803% | 18.50185 | 7.755% | 17.9508 |  | 7.833% | 18.21621 | 7.785% | 17.72348
[60 empty] | 8.048% | 18.29148 | 8% | 17.82785 |  | 8.048% | 18.00512 | 8% | 17.60301 |  | 7.813% | 18.50321 | 7.765% | 17.95216 |  | 7.843% | 18.21581 | 7.795% | 17.72308
[60 empty] | 8.054% | 18.29188 | 8.006% | 17.82825 |  | 8.054% | 18.00355 | 8.006% | 17.60144 |  | 7.817% | 18.5047 | 7.768% | 17.95365 |  | 7.855% | 18.21853 | 7.807% | 17.7258
[60 empty] | 8.063% | 18.29438 | 8.015% | 17.83075 |  | 8.063% | 18.00601 | 8.015% | 17.6039 |  | 7.843% | 18.50329 | 7.795% | 17.95224 |  | 7.866% | 18.21855 | 7.818% | 17.72582
[60 empty] | 8.074% | 18.29249 | 8.027% | 17.82886 |  | 8.074% | 18.00662 | 8.026% | 17.60451 |  | 7.838% | 18.50397 | 7.79% | 17.95292 |  | 7.872% | 18.21784 | 7.824% | 17.72511
[60 empty] | 8.081% | 18.29386 | 8.033% | 17.83023 |  | 8.081% | 18.00565 | 8.032% | 17.60354 |  | 7.848% | 18.50519 | 7.799% | 17.95414 |  | 7.878% | 18.22071 | 7.83% | 17.72798
[60 empty] | 8.09% | 18.29546 | 8.042% | 17.83183 |  | 8.09% | 18.00787 | 8.042% | 17.60576 |  | 7.856% | 18.5064 | 7.807% | 17.95535 |  | 7.887% | 18.21992 | 7.839% | 17.72719
[60 empty] | 8.101% | 18.29521 | 8.053% | 17.83158 |  | 8.101% | 18.00798 | 8.053% | 17.60587 |  | 7.863% | 18.50559 | 7.814% | 17.95454 |  | 7.888% | 18.21973 | 7.84% | 17.727
[60 empty] | 8.1% | 18.29579 | 8.052% | 17.83216 |  | 8.1% | 18.00808 | 8.051% | 17.60597 |  | 7.868% | 18.50601 | 7.819% | 17.95496 |  | 7.909% | 18.22152 | 7.861% | 17.72879
[60 empty] | 8.115% | 18.29726 | 8.067% | 17.83363 |  | 8.115% | 18.00891 | 8.067% | 17.6068 |  | 7.881% | 18.50708 | 7.833% | 17.95603 |  | 7.909% | 18.22239 | 7.861% | 17.72966
[60 empty] | 8.123% | 18.29531 | 8.075% | 17.83168 |  | 8.123% | 18.01067 | 8.075% | 17.60856 |  | 7.885% | 18.50605 | 7.836% | 17.955 |  | 7.925% | 18.2218 | 7.877% | 17.72907
[60 empty] | 8.132% | 18.29766 | 8.084% | 17.83403 |  | 8.132% | 18.00948 | 8.084% | 17.60737 |  | 7.896% | 18.50638 | 7.847% | 17.95533 |  | 7.931% | 18.2236 | 7.883% | 17.73087
[60 empty] | 8.137% | 18.29836 | 8.089% | 17.83473 |  | 8.137% | 18.01139 | 8.089% | 17.60928 |  | 7.906% | 18.50821 | 7.857% | 17.95716 |  | 7.935% | 18.22444 | 7.887% | 17.73171
[60 empty] | 8.148% | 18.29787 | 8.1% | 17.83424 |  | 8.148% | 18.0124 | 8.1% | 17.61029 |  | 7.909% | 18.50666 | 7.86% | 17.95561 |  | 7.949% | 18.22376 | 7.901% | 17.73103
[60 empty] | 8.155% | 18.29958 | 8.107% | 17.83595 |  | 8.155% | 18.01223 | 8.107% | 17.61012 |  | 7.921% | 18.50731 | 7.873% | 17.95626 |  | 7.956% | 18.22409 | 7.908% | 17.73136
[60 empty] | 8.16% | 18.29886 | 8.112% | 17.83523 |  | 8.16% | 18.01252 | 8.112% | 17.61041 |  | 7.926% | 18.50952 | 7.878% | 17.95847 |  | 7.967% | 18.22633 | 7.919% | 17.7336
[60 empty] | 8.172% | 18.29825 | 8.124% | 17.83462 |  | 8.172% | 18.01433 | 8.123% | 17.61222 |  | 7.934% | 18.50783 | 7.886% | 17.95678 |  | 7.972% | 18.22615 | 7.924% | 17.73342
[60 empty] | 8.179% | 18.30076 | 8.131% | 17.83713 |  | 8.179% | 18.01356 | 8.131% | 17.61145 |  | 7.934% | 18.50842 | 7.886% | 17.95737 |  | 7.979% | 18.22552 | 7.931% | 17.73279
[60 empty] | 8.185% | 18.30106 | 8.137% | 17.83743 |  | 8.185% | 18.01434 | 8.137% | 17.61223 |  | 7.951% | 18.51189 | 7.903% | 17.96084 |  | 7.992% | 18.22813 | 7.944% | 17.7354
[60 empty] | 8.195% | 18.29934 | 8.147% | 17.83571 |  | 8.195% | 18.01441 | 8.147% | 17.6123 |  | 7.96% | 18.50917 | 7.911% | 17.95812 |  | 7.997% | 18.22748 | 7.949% | 17.73475
[60 empty] | 8.199% | 18.30129 | 8.151% | 17.83766 |  | 8.199% | 18.01551 | 8.151% | 17.6134 |  | 7.967% | 18.51126 | 7.918% | 17.96021 |  | 8.007% | 18.2279 | 7.959% | 17.73517
[60 empty] | 8.214% | 18.30252 | 8.166% | 17.83889 |  | 8.214% | 18.01498 | 8.165% | 17.61287 |  | 7.974% | 18.51114 | 7.925% | 17.96009 |  | 8.016% | 18.2298 | 7.968% | 17.73707
[60 empty] | 8.22% | 18.30019 | 8.172% | 17.83656 |  | 8.22% | 18.01779 | 8.172% | 17.61568 |  | 7.986% | 18.51096 | 7.937% | 17.95991 |  | 8.024% | 18.23025 | 7.976% | 17.73752
[60 empty] | 8.232% | 18.30239 | 8.184% | 17.83876 |  | 8.232% | 18.01599 | 8.184% | 17.61388 |  | 7.993% | 18.5113 | 7.944% | 17.96025 |  | 8.031% | 18.22859 | 7.983% | 17.73586
[60 empty] | 8.236% | 18.30271 | 8.188% | 17.83908 |  | 8.236% | 18.01805 | 8.187% | 17.61594 |  | 8.003% | 18.51372 | 7.954% | 17.96267 |  | 8.039% | 18.23059 | 7.991% | 17.73786
[60 empty] | 8.246% | 18.30192 | 8.198% | 17.83829 |  | 8.246% | 18.01826 | 8.197% | 17.61615 |  | 8.005% | 18.51053 | 7.957% | 17.95948 |  | 8.051% | 18.23216 | 8.003% | 17.73943
[60 empty] | 8.256% | 18.30304 | 8.208% | 17.83941 |  | 8.256% | 18.01821 | 8.208% | 17.6161 |  | 8.021% | 18.51377 | 7.972% | 17.96272 |  | 8.058% | 18.23185 | 8.01% | 17.73912
[60 empty] | 8.26% | 18.30387 | 8.212% | 17.84024 |  | 8.26% | 18.01863 | 8.212% | 17.61652 |  | 8.029% | 18.51319 | 7.981% | 17.96214 |  | 8.066% | 18.23125 | 8.018% | 17.73852
[60 empty] | 8.27% | 18.30278 | 8.222% | 17.83915 |  | 8.27% | 18.02002 | 8.222% | 17.61791 |  | 8.037% | 18.51237 | 7.989% | 17.96132 |  | 8.071% | 18.2346 | 8.022% | 17.74187
[60 empty] | 8.281% | 18.30393 | 8.233% | 17.8403 |  | 8.281% | 18.01779 | 8.233% | 17.61568 |  | 8.045% | 18.51426 | 7.997% | 17.96321 |  | 8.082% | 18.23246 | 8.034% | 17.73973
[60 empty] | 8.288% | 18.30569 | 8.24% | 17.84206 |  | 8.288% | 18.02014 | 8.24% | 17.61803 |  | 8.056% | 18.51449 | 8.008% | 17.96344 |  | 8.093% | 18.23367 | 8.044% | 17.74094
[60 empty] | 8.296% | 18.30391 | 8.248% | 17.84028 |  | 8.296% | 18.02051 | 8.248% | 17.6184 |  | 8.058% | 18.51278 | 8.009% | 17.96173 |  | 8.102% | 18.23575 | 8.053% | 17.74302
[60 empty] | 8.299% | 18.3047 | 8.251% | 17.84107 |  | 8.299% | 18.01907 | 8.251% | 17.61696 |  | 8.067% | 18.51535 | 8.018% | 17.9643 |  | 8.105% | 18.2342 | 8.057% | 17.74147
[60 empty] | 8.31% | 18.305 | 8.262% | 17.84137 |  | 8.31% | 18.02033 | 8.262% | 17.61822 |  | 8.076% | 18.51383 | 8.027% | 17.96278 |  | 8.122% | 18.23378 | 8.073% | 17.74105
[60 empty] | 8.32% | 18.30573 | 8.272% | 17.8421 |  | 8.32% | 18.02193 | 8.271% | 17.61982 |  | 8.086% | 18.51425 | 8.037% | 17.9632 |  | 8.129% | 18.23696 | 8.08% | 17.74423
[60 empty] | 8.328% | 18.30484 | 8.28% | 17.84121 |  | 8.328% | 18.01905 | 8.28% | 17.61694 |  | 8.089% | 18.51501 | 8.041% | 17.96396 |  | 8.132% | 18.23432 | 8.084% | 17.74159
[60 empty] | 8.339% | 18.3064 | 8.291% | 17.84277 |  | 8.339% | 18.02297 | 8.291% | 17.62086 |  | 8.097% | 18.51567 | 8.048% | 17.96462 |  | 8.145% | 18.2358 | 8.097% | 17.74307
[60 empty] | 8.344% | 18.307 | 8.296% | 17.84337 |  | 8.344% | 18.02276 | 8.296% | 17.62065 |  | 8.109% | 18.51372 | 8.06% | 17.96267 |  | 8.153% | 18.23734 | 8.105% | 17.74461
[60 empty] | 8.354% | 18.30574 | 8.306% | 17.84211 |  | 8.354% | 18.02158 | 8.306% | 17.61947 |  | 8.12% | 18.51589 | 8.071% | 17.96484 |  | 8.157% | 18.23552 | 8.109% | 17.74279
[60 empty] | 8.362% | 18.30656 | 8.314% | 17.84293 |  | 8.362% | 18.02278 | 8.313% | 17.62067 |  | 8.125% | 18.51542 | 8.077% | 17.96437 |  | 8.17% | 18.23641 | 8.122% | 17.74368
[60 empty] | 8.371% | 18.30892 | 8.323% | 17.84529 |  | 8.371% | 18.02499 | 8.323% | 17.62288 |  | 8.135% | 18.51449 | 8.087% | 17.96344 |  | 8.178% | 18.2377 | 8.13% | 17.74497
[60 empty] | 8.378% | 18.30611 | 8.33% | 17.84248 |  | 8.378% | 18.02191 | 8.33% | 17.6198 |  | 8.146% | 18.51435 | 8.098% | 17.9633 |  | 8.19% | 18.23681 | 8.142% | 17.74408
[60 empty] | 8.384% | 18.30765 | 8.336% | 17.84402 |  | 8.384% | 18.02386 | 8.336% | 17.62175 |  | 8.154% | 18.51715 | 8.106% | 17.9661 |  | 8.196% | 18.23789 | 8.148% | 17.74516
[60 empty] | 8.395% | 18.30981 | 8.347% | 17.84618 |  | 8.395% | 18.02466 | 8.347% | 17.62255 |  | 8.162% | 18.51367 | 8.114% | 17.96262 |  | 8.206% | 18.23921 | 8.158% | 17.74648
[60 empty] | 8.402% | 18.30782 | 8.354% | 17.84419 |  | 8.402% | 18.02399 | 8.354% | 17.62188 |  | 8.17% | 18.5156 | 8.121% | 17.96455 |  | 8.214% | 18.23823 | 8.165% | 17.7455
[60 empty] | 8.412% | 18.3085 | 8.364% | 17.84487 |  | 8.412% | 18.02433 | 8.363% | 17.62222 |  | 8.173% | 18.51597 | 8.124% | 17.96492 |  | 8.219% | 18.23964 | 8.171% | 17.74691
[60 empty] | 8.417% | 18.31145 | 8.369% | 17.84782 |  | 8.417% | 18.02714 | 8.369% | 17.62503 |  | 8.187% | 18.51534 | 8.138% | 17.96429 |  | 8.226% | 18.23966 | 8.178% | 17.74693
[60 empty] | 8.428% | 18.30838 | 8.38% | 17.84475 |  | 8.428% | 18.02527 | 8.38% | 17.62316 |  | 8.195% | 18.51475 | 8.146% | 17.9637 |  | 8.233% | 18.2389 | 8.185% | 17.74617
[60 empty] | 8.437% | 18.30997 | 8.389% | 17.84634 |  | 8.437% | 18.02655 | 8.388% | 17.62444 |  | 8.208% | 18.51721 | 8.16% | 17.96616 |  | 8.245% | 18.23964 | 8.197% | 17.74691
[60 empty] | 8.443% | 18.31142 | 8.395% | 17.84779 |  | 8.443% | 18.02712 | 8.395% | 17.62501 |  | 8.209% | 18.51498 | 8.161% | 17.96393 |  | 8.254% | 18.24088 | 8.206% | 17.74815
[60 empty] | 8.454% | 18.30954 | 8.406% | 17.84591 |  | 8.454% | 18.02854 | 8.406% | 17.62643 |  | 8.222% | 18.51517 | 8.174% | 17.96412 |  | 8.266% | 18.2395 | 8.218% | 17.74677
[60 empty] | 8.462% | 18.31027 | 8.414% | 17.84664 |  | 8.462% | 18.02616 | 8.414% | 17.62405 |  | 8.229% | 18.51596 | 8.181% | 17.96491 |  | 8.269% | 18.24109 | 8.221% | 17.74836
[60 empty] | 8.466% | 18.31141 | 8.418% | 17.84778 |  | 8.466% | 18.02834 | 8.417% | 17.62623 |  | 8.235% | 18.51575 | 8.186% | 17.9647 |  | 8.281% | 18.24174 | 8.232% | 17.74901
[60 empty] | 8.477% | 18.30957 | 8.429% | 17.84594 |  | 8.477% | 18.02849 | 8.429% | 17.62638 |  | 8.247% | 18.51514 | 8.198% | 17.96409 |  | 8.29% | 18.24025 | 8.242% | 17.74752
[60 empty] | 8.485% | 18.31154 | 8.437% | 17.84791 |  | 8.485% | 18.0287 | 8.437% | 17.62659 |  | 8.253% | 18.51668 | 8.205% | 17.96563 |  | 8.303% | 18.24198 | 8.255% | 17.74925
[60 empty] | 8.497% | 18.31208 | 8.449% | 17.84845 |  | 8.497% | 18.02824 | 8.448% | 17.62613 |  | 8.264% | 18.51687 | 8.215% | 17.96582 |  | 8.311% | 18.24354 | 8.263% | 17.75081
[60 empty] | 8.506% | 18.31125 | 8.458% | 17.84762 |  | 8.506% | 18.03127 | 8.457% | 17.62916 |  | 8.273% | 18.51641 | 8.225% | 17.96536 |  | 8.313% | 18.2405 | 8.265% | 17.74777
[60 empty] | 8.515% | 18.31202 | 8.467% | 17.84839 |  | 8.515% | 18.02845 | 8.467% | 17.62634 |  | 8.275% | 18.51646 | 8.226% | 17.96541 |  | 8.324% | 18.24376 | 8.276% | 17.75103
[60 empty] | 8.521% | 18.31282 | 8.473% | 17.84919 |  | 8.521% | 18.03029 | 8.473% | 17.62818 |  | 8.287% | 18.51785 | 8.238% | 17.9668 |  | 8.332% | 18.24355 | 8.284% | 17.75082
[60 empty] | 8.53% | 18.31198 | 8.482% | 17.84835 |  | 8.53% | 18.03106 | 8.482% | 17.62895 |  | 8.297% | 18.51463 | 8.249% | 17.96358 |  | 8.342% | 18.24184 | 8.293% | 17.74911
[60 empty] | 8.538% | 18.31264 | 8.49% | 17.84901 |  | 8.538% | 18.03003 | 8.489% | 17.62792 |  | 8.307% | 18.51628 | 8.259% | 17.96523 |  | 8.35% | 18.24342 | 8.302% | 17.75069
[60 empty] | 8.547% | 18.31315 | 8.499% | 17.84952 |  | 8.547% | 18.03083 | 8.499% | 17.62872 |  | 8.311% | 18.51766 | 8.263% | 17.96661 |  | 8.362% | 18.24502 | 8.314% | 17.75229
[60 empty] | 8.555% | 18.31219 | 8.507% | 17.84856 |  | 8.555% | 18.03348 | 8.507% | 17.63137 |  | 8.323% | 18.51624 | 8.275% | 17.96519 |  | 8.363% | 18.24287 | 8.315% | 17.75014
[60 empty] | 8.563% | 18.31341 | 8.515% | 17.84978 |  | 8.563% | 18.031 | 8.515% | 17.62889 |  | 8.328% | 18.51565 | 8.279% | 17.9646 |  | 8.375% | 18.24482 | 8.327% | 17.75209
[60 empty] | 8.571% | 18.31309 | 8.523% | 17.84946 |  | 8.571% | 18.03213 | 8.522% | 17.63002 |  | 8.336% | 18.51877 | 8.288% | 17.96772 |  | 8.383% | 18.24514 | 8.335% | 17.75241
[60 empty] | 8.58% | 18.3126 | 8.532% | 17.84897 |  | 8.58% | 18.03359 | 8.531% | 17.63148 |  | 8.345% | 18.51598 | 8.296% | 17.96493 |  | 8.392% | 18.24431 | 8.344% | 17.75158
[60 empty] | 8.59% | 18.31416 | 8.542% | 17.85053 |  | 8.59% | 18.03207 | 8.541% | 17.62996 |  | 8.355% | 18.51759 | 8.307% | 17.96654 |  | 8.398% | 18.24444 | 8.35% | 17.75171
[60 empty] | 8.595% | 18.31448 | 8.547% | 17.85085 |  | 8.595% | 18.03351 | 8.546% | 17.6314 |  | 8.363% | 18.51831 | 8.314% | 17.96726 |  | 8.412% | 18.24649 | 8.364% | 17.75376
[60 empty] | 8.607% | 18.31316 | 8.559% | 17.84953 |  | 8.607% | 18.03488 | 8.558% | 17.63277 |  | 8.376% | 18.51699 | 8.327% | 17.96594 |  | 8.418% | 18.24606 | 8.37% | 17.75333
[60 empty] | 8.615% | 18.31438 | 8.567% | 17.85075 |  | 8.615% | 18.03292 | 8.566% | 17.63081 |  | 8.378% | 18.51641 | 8.329% | 17.96536 |  | 8.425% | 18.24599 | 8.377% | 17.75326
[60 empty] | 8.62% | 18.31475 | 8.572% | 17.85112 |  | 8.62% | 18.03456 | 8.571% | 17.63245 |  | 8.389% | 18.51904 | 8.341% | 17.96799 | 11 | 8.443% | 18.24705 | 8.395% | 17.75432
[60 empty] | 8.627% | 18.31339 | 8.579% | 17.84976 |  | 8.627% | 18.03444 | 8.579% | 17.63233 |  | 8.397% | 18.516 | 8.348% | 17.96495 |  | 8.443% | 18.24789 | 8.395% | 17.75516
[60 empty] | 8.639% | 18.3145 | 8.591% | 17.85087 |  | 8.639% | 18.03391 | 8.591% | 17.6318 |  | 8.409% | 18.51784 | 8.36% | 17.96679 |  | 8.456% | 18.24659 | 8.408% | 17.75386
[60 empty] | 8.645% | 18.31512 | 8.597% | 17.85149 |  | 8.645% | 18.03537 | 8.597% | 17.63326 |  | 8.421% | 18.51789 | 8.372% | 17.96684 |  | 8.464% | 18.24836 | 8.416% | 17.75563
[60 empty] | 8.654% | 18.31365 | 8.606% | 17.85002 |  | 8.654% | 18.03643 | 8.605% | 17.63432 |  | 8.426% | 18.51702 | 8.378% | 17.96597 |  | 8.473% | 18.24762 | 8.424% | 17.75489
[60 empty] | 8.662% | 18.31499 | 8.614% | 17.85136 |  | 8.662% | 18.034 | 8.614% | 17.63189 |  | 8.428% | 18.51748 | 8.38% | 17.96643 |  | 8.476% | 18.24667 | 8.428% | 17.75394
[60 empty] | 8.673% | 18.3161 | 8.625% | 17.85247 |  | 8.673% | 18.03597 | 8.625% | 17.63386 |  | 8.44% | 18.51736 | 8.392% | 17.96631 |  | 8.485% | 18.24839 | 8.437% | 17.75566
[60 empty] | 8.684% | 18.31373 | 8.636% | 17.8501 |  | 8.684% | 18.03565 | 8.636% | 17.63354 |  | 8.447% | 18.51608 | 8.398% | 17.96503 |  | 8.501% | 18.24962 | 8.453% | 17.75689
[60 empty] | 8.689% | 18.31485 | 8.641% | 17.85122 |  | 8.689% | 18.03465 | 8.641% | 17.63254 |  | 8.458% | 18.51719 | 8.409% | 17.96614 |  | 8.509% | 18.24737 | 8.461% | 17.75464
[60 empty] | 8.699% | 18.3149 | 8.651% | 17.85127 |  | 8.699% | 18.03634 | 8.65% | 17.63423 |  | 8.464% | 18.5156 | 8.415% | 17.96455 |  | 8.511% | 18.24869 | 8.463% | 17.75596
[60 empty] | 8.703% | 18.31387 | 8.655% | 17.85024 |  | 8.703% | 18.03684 | 8.655% | 17.63473 |  | 8.473% | 18.51532 | 8.424% | 17.96427 |  | 8.522% | 18.2505 | 8.474% | 17.75777
[60 empty] | 8.714% | 18.31399 | 8.666% | 17.85036 |  | 8.714% | 18.03485 | 8.666% | 17.63274 |  | 8.478% | 18.51645 | 8.429% | 17.9654 |  | 8.528% | 18.24876 | 8.48% | 17.75603
[60 empty] | 8.723% | 18.31572 | 8.675% | 17.85209 |  | 8.723% | 18.03668 | 8.675% | 17.63457 |  | 8.491% | 18.51594 | 8.442% | 17.96489 |  | 8.537% | 18.24927 | 8.489% | 17.75654
[60 empty] | 8.728% | 18.31481 | 8.68% | 17.85118 |  | 8.728% | 18.03657 | 8.68% | 17.63446 |  | 8.498% | 18.51413 | 8.45% | 17.96308 |  | 8.548% | 18.2513 | 8.5% | 17.75857
[60 empty] | 8.739% | 18.31466 | 8.691% | 17.85103 |  | 8.739% | 18.0354 | 8.691% | 17.63329 |  | 8.509% | 18.51551 | 8.461% | 17.96446 |  | 8.555% | 18.25037 | 8.507% | 17.75764
[60 empty] | 8.747% | 18.31536 | 8.699% | 17.85173 |  | 8.747% | 18.03654 | 8.698% | 17.63443 |  | 8.517% | 18.51563 | 8.469% | 17.96458 |  | 8.566% | 18.25035 | 8.518% | 17.75762
[60 empty] | 8.757% | 18.31581 | 8.709% | 17.85218 |  | 8.757% | 18.03675 | 8.709% | 17.63464 |  | 8.521% | 18.51317 | 8.473% | 17.96212 |  | 8.582% | 18.25242 | 8.534% | 17.75969
[60 empty] | 8.764% | 18.31475 | 8.716% | 17.85112 |  | 8.764% | 18.03567 | 8.715% | 17.63356 |  | 8.533% | 18.51465 | 8.484% | 17.9636 |  | 8.58% | 18.25036 | 8.532% | 17.75763
[60 empty] | 8.772% | 18.31539 | 8.724% | 17.85176 |  | 8.772% | 18.03677 | 8.723% | 17.63466 |  | 8.538% | 18.51551 | 8.49% | 17.96446 |  | 8.593% | 18.25036 | 8.545% | 17.75763
[60 empty] | 8.781% | 18.31629 | 8.733% | 17.85266 |  | 8.781% | 18.03703 | 8.732% | 17.63492 |  | 8.548% | 18.51184 | 8.5% | 17.96079 |  | 8.604% | 18.25183 | 8.556% | 17.7591
[60 empty] | 8.795% | 18.31521 | 8.747% | 17.85158 |  | 8.795% | 18.03521 | 8.746% | 17.6331 |  | 8.56% | 18.51386 | 8.512% | 17.96281 |  | 8.608% | 18.25173 | 8.56% | 17.759
[60 empty] | 8.799% | 18.31399 | 8.751% | 17.85036 |  | 8.799% | 18.03596 | 8.751% | 17.63385 |  | 8.572% | 18.51295 | 8.523% | 17.9619 |  | 8.617% | 18.25084 | 8.569% | 17.75811
[60 empty] | 8.81% | 18.31713 | 8.762% | 17.8535 |  | 8.81% | 18.03724 | 8.762% | 17.63513 |  | 8.578% | 18.5109 | 8.529% | 17.95985 |  | 8.627% | 18.25366 | 8.579% | 17.76093
[60 empty] | 8.817% | 18.31488 | 8.769% | 17.85125 |  | 8.817% | 18.03592 | 8.769% | 17.63381 |  | 8.584% | 18.51181 | 8.536% | 17.96076 |  | 8.641% | 18.25122 | 8.593% | 17.75849
[60 empty] | 8.82% | 18.31539 | 8.772% | 17.85176 |  | 8.82% | 18.03563 | 8.772% | 17.63352 |  | 8.594% | 18.51256 | 8.545% | 17.96151 |  | 8.643% | 18.25275 | 8.595% | 17.76002
[60 empty] | 8.83% | 18.3174 | 8.782% | 17.85377 |  | 8.83% | 18.03802 | 8.782% | 17.63591 |  | 8.601% | 18.5107 | 8.552% | 17.95965 |  | 8.659% | 18.25197 | 8.611% | 17.75924
[60 empty] | 8.842% | 18.31528 | 8.794% | 17.85165 |  | 8.842% | 18.03653 | 8.793% | 17.63442 |  | 8.606% | 18.51131 | 8.557% | 17.96026 |  | 8.661% | 18.25124 | 8.613% | 17.75851
[60 empty] | 8.85% | 18.3158 | 8.802% | 17.85217 |  | 8.85% | 18.03593 | 8.802% | 17.63382 |  | 8.62% | 18.51306 | 8.571% | 17.96201 |  | 8.673% | 18.25214 | 8.625% | 17.75941
[60 empty] | 8.858% | 18.3181 | 8.81% | 17.85447 | 22 | 8.858% | 18.0378 | 8.809% | 17.63569 |  | 8.624% | 18.51031 | 8.575% | 17.95926 |  | 8.68% | 18.25225 | 8.631% | 17.75952
[60 empty] | 8.866% | 18.3151 | 8.818% | 17.85147 |  | 8.866% | 18.03656 | 8.817% | 17.63445 |  | 8.632% | 18.51057 | 8.584% | 17.95952 |  | 8.687% | 18.2509 | 8.639% | 17.75817
[60 empty] | 8.875% | 18.3163 | 8.827% | 17.85267 |  | 8.875% | 18.0354 | 8.827% | 17.63329 |  | 8.647% | 18.51078 | 8.598% | 17.95973 |  | 8.696% | 18.25311 | 8.648% | 17.76038
[60 empty] | 8.882% | 18.31739 | 8.834% | 17.85376 |  | 8.882% | 18.0373 | 8.834% | 17.63519 |  | 8.653% | 18.51011 | 8.605% | 17.95906 |  | 8.699% | 18.25233 | 8.651% | 17.7596
[60 empty] | 8.891% | 18.31608 | 8.843% | 17.85245 |  | 8.891% | 18.03759 | 8.843% | 17.63548 |  | 8.663% | 18.50947 | 8.614% | 17.95842 |  | 8.719% | 18.25149 | 8.671% | 17.75876
[60 empty] | 8.899% | 18.31544 | 8.851% | 17.85181 |  | 8.899% | 18.03658 | 8.851% | 17.63447 |  | 8.666% | 18.50953 | 8.617% | 17.95848 |  | 8.725% | 18.25261 | 8.677% | 17.75988
[60 empty] | 8.907% | 18.31732 | 8.859% | 17.85369 |  | 8.907% | 18.03795 | 8.859% | 17.63584 |  | 8.674% | 18.50965 | 8.626% | 17.9586 |  | 8.724% | 18.25295 | 8.676% | 17.76022
[60 empty] | 8.919% | 18.31495 | 8.871% | 17.85132 |  | 8.919% | 18.0382 | 8.87% | 17.63609 |  | 8.684% | 18.50778 | 8.636% | 17.95673 |  | 8.741% | 18.25138 | 8.693% | 17.75865
[60 empty] | 8.929% | 18.31635 | 8.882% | 17.85272 |  | 8.929% | 18.03749 | 8.881% | 17.63538 |  | 8.693% | 18.50881 | 8.645% | 17.95776 |  | 8.752% | 18.25269 | 8.704% | 17.75996
[60 empty] | 8.935% | 18.31599 | 8.887% | 17.85236 |  | 8.935% | 18.03705 | 8.886% | 17.63494 |  | 8.703% | 18.5088 | 8.654% | 17.95775 |  | 8.759% | 18.25286 | 8.711% | 17.76013
[60 empty] | 8.945% | 18.31523 | 8.897% | 17.8516 |  | 8.945% | 18.03903 | 8.897% | 17.63692 |  | 8.717% | 18.50712 | 8.669% | 17.95607 |  | 8.769% | 18.25196 | 8.721% | 17.75923
[60 empty] | 8.948% | 18.31671 | 8.9% | 17.85308 |  | 8.948% | 18.0371 | 8.899% | 17.63499 |  | 8.719% | 18.50777 | 8.67% | 17.95672 |  | 8.782% | 18.25291 | 8.734% | 17.76018
[60 empty] | 8.957% | 18.31581 | 8.909% | 17.85218 |  | 8.957% | 18.03669 | 8.909% | 17.63458 |  | 8.728% | 18.5087 | 8.679% | 17.95765 |  | 8.777% | 18.25426 | 8.729% | 17.76153 | 11
[60 empty] | 8.968% | 18.31406 | 8.92% | 17.85043 |  | 8.968% | 18.03969 | 8.919% | 17.63758 |  | 8.738% | 18.50625 | 8.69% | 17.9552 |  | 8.795% | 18.25273 | 8.747% | 17.76
[60 empty] | 8.973% | 18.31586 | 8.925% | 17.85223 |  | 8.973% | 18.03753 | 8.924% | 17.63542 |  | 8.746% | 18.50636 | 8.697% | 17.95531 |  | 8.804% | 18.25322 | 8.756% | 17.76049
[60 empty] | 8.983% | 18.31485 | 8.935% | 17.85122 |  | 8.983% | 18.03755 | 8.934% | 17.63544 |  | 8.754% | 18.50847 | 8.705% | 17.95742 |  | 8.809% | 18.25389 | 8.761% | 17.76116
[60 empty] | 8.992% | 18.3145 | 8.944% | 17.85087 |  | 8.992% | 18.03976 | 8.943% | 17.63765 |  | 8.765% | 18.50467 | 8.717% | 17.95362 |  | 8.818% | 18.25169 | 8.77% | 17.75896
[60 empty] | 9.003% | 18.31525 | 8.955% | 17.85162 |  | 9.003% | 18.03805 | 8.954% | 17.63594 |  | 8.773% | 18.50556 | 8.724% | 17.95451 |  | 8.824% | 18.2526 | 8.776% | 17.75987
[60 empty] | 9.011% | 18.31556 | 8.963% | 17.85193 |  | 9.011% | 18.03753 | 8.963% | 17.63542 |  | 8.783% | 18.50705 | 8.734% | 17.956 |  | 8.835% | 18.25384 | 8.787% | 17.76111
[60 empty] | 9.021% | 18.31394 | 8.973% | 17.85031 |  | 9.021% | 18.04042 | 8.973% | 17.63831 | 11 | 8.789% | 18.50457 | 8.74% | 17.95352 |  | 8.845% | 18.25215 | 8.797% | 17.75942
[60 empty] | 9.024% | 18.31619 | 8.976% | 17.85256 |  | 9.024% | 18.03816 | 8.976% | 17.63605 |  | 8.798% | 18.50458 | 8.75% | 17.95353 |  | 8.858% | 18.25181 | 8.81% | 17.75908
[60 empty] | 9.035% | 18.31445 | 8.987% | 17.85082 |  | 9.035% | 18.03868 | 8.986% | 17.63657 |  | 8.804% | 18.50512 | 8.756% | 17.95407 |  | 8.864% | 18.25261 | 8.816% | 17.75988
[60 empty] | 9.042% | 18.31315 | 8.994% | 17.84952 |  | 9.042% | 18.04028 | 8.994% | 17.63817 |  | 8.815% | 18.50323 | 8.766% | 17.95218 |  | 8.868% | 18.25265 | 8.82% | 17.75992
[60 empty] | 9.051% | 18.31406 | 9.003% | 17.85043 |  | 9.051% | 18.0382 | 9.003% | 17.63609 |  | 8.822% | 18.50317 | 8.774% | 17.95212 |  | 8.88% | 18.25184 | 8.832% | 17.75911
[60 empty] | 9.06% | 18.31455 | 9.012% | 17.85092 |  | 9.06% | 18.03851 | 9.012% | 17.6364 |  | 8.832% | 18.50344 | 8.784% | 17.95239 |  | 8.888% | 18.25219 | 8.84% | 17.75946
[60 empty] | 9.071% | 18.3126 | 9.023% | 17.84897 |  | 9.071% | 18.03976 | 9.023% | 17.63765 |  | 8.84% | 18.50207 | 8.791% | 17.95102 |  | 8.896% | 18.25332 | 8.848% | 17.76059
[60 empty] | 9.079% | 18.3135 | 9.031% | 17.84987 |  | 9.079% | 18.03717 | 9.03% | 17.63506 |  | 8.853% | 18.50321 | 8.804% | 17.95216 |  | 8.905% | 18.25066 | 8.857% | 17.75793
[60 empty] | 9.086% | 18.31413 | 9.038% | 17.8505 |  | 9.086% | 18.03911 | 9.038% | 17.637 |  | 8.857% | 18.50242 | 8.809% | 17.95137 |  | 8.917% | 18.25191 | 8.869% | 17.75918
[60 empty] | 9.095% | 18.31302 | 9.048% | 17.84939 |  | 9.095% | 18.0394 | 9.047% | 17.63729 |  | 8.867% | 18.5003 | 8.818% | 17.94925 |  | 8.927% | 18.25229 | 8.878% | 17.75956
[60 empty] | 9.1% | 18.31257 | 9.052% | 17.84894 |  | 9.1% | 18.03746 | 9.052% | 17.63535 |  | 8.879% | 18.50065 | 8.83% | 17.9496 |  | 8.932% | 18.25082 | 8.884% | 17.75809
[60 empty] | 9.109% | 18.3139 | 9.061% | 17.85027 |  | 9.109% | 18.03813 | 9.06% | 17.63602 |  | 8.888% | 18.50122 | 8.84% | 17.95017 |  | 8.942% | 18.2516 | 8.894% | 17.75887
[60 empty] | 9.12% | 18.31211 | 9.072% | 17.84848 |  | 9.12% | 18.03902 | 9.072% | 17.63691 |  | 8.89% | 18.49953 | 8.842% | 17.94848 |  | 8.95% | 18.25264 | 8.901% | 17.75991
[60 empty] | 9.13% | 18.31174 | 9.082% | 17.84811 |  | 9.13% | 18.03527 | 9.082% | 17.63316 |  | 8.903% | 18.49913 | 8.854% | 17.94808 |  | 8.96% | 18.24971 | 8.912% | 17.75698
[60 empty] | 9.135% | 18.31241 | 9.087% | 17.84878 |  | 9.135% | 18.03888 | 9.087% | 17.63677 |  | 8.914% | 18.49913 | 8.865% | 17.94808 |  | 8.974% | 18.25127 | 8.926% | 17.75854
[60 empty] | 9.146% | 18.31212 | 9.098% | 17.84849 |  | 9.146% | 18.03709 | 9.097% | 17.63498 |  | 8.92% | 18.49654 | 8.871% | 17.94549 |  | 8.978% | 18.25261 | 8.93% | 17.75988
[60 empty] | 9.154% | 18.31074 | 9.106% | 17.84711 |  | 9.154% | 18.03579 | 9.106% | 17.63368 |  | 8.924% | 18.49781 | 8.876% | 17.94676 |  | 8.987% | 18.2506 | 8.939% | 17.75787
[60 empty] | 9.165% | 18.31295 | 9.117% | 17.84932 |  | 9.165% | 18.03702 | 9.116% | 17.63491 |  | 8.939% | 18.49707 | 8.891% | 17.94602 |  | 8.999% | 18.25124 | 8.951% | 17.75851
[60 empty] | 9.173% | 18.3115 | 9.125% | 17.84787 |  | 9.173% | 18.03761 | 9.125% | 17.6355 |  | 8.945% | 18.49443 | 8.896% | 17.94338 |  | 9.002% | 18.25222 | 8.954% | 17.75949
[60 empty] | 9.184% | 18.31074 | 9.136% | 17.84711 |  | 9.184% | 18.03443 | 9.135% | 17.63232 |  | 8.953% | 18.4959 | 8.904% | 17.94485 |  | 9.009% | 18.24993 | 8.961% | 17.7572
[60 empty] | 9.185% | 18.31191 | 9.137% | 17.84828 |  | 9.185% | 18.03719 | 9.137% | 17.63508 |  | 8.966% | 18.49559 | 8.917% | 17.94454 |  | 9.025% | 18.25104 | 8.977% | 17.75831
[60 empty] | 9.198% | 18.31243 | 9.15% | 17.8488 |  | 9.198% | 18.03606 | 9.149% | 17.63395 |  | 8.969% | 18.49243 | 8.921% | 17.94138 |  | 9.031% | 18.25046 | 8.983% | 17.75773
[60 empty] | 9.208% | 18.31033 | 9.16% | 17.8467 |  | 9.208% | 18.0339 | 9.16% | 17.63179 |  | 8.978% | 18.49353 | 8.929% | 17.94248 |  | 9.038% | 18.24989 | 8.99% | 17.75716
[60 empty] | 9.213% | 18.31148 | 9.165% | 17.84785 |  | 9.213% | 18.03515 | 9.164% | 17.63304 |  | 8.984% | 18.49288 | 8.936% | 17.94183 |  | 9.047% | 18.24951 | 8.999% | 17.75678
[60 empty] | 9.223% | 18.3123 | 9.175% | 17.84867 |  | 9.223% | 18.03632 | 9.174% | 17.63421 |  | 8.997% | 18.49087 | 8.948% | 17.93982 |  | 9.057% | 18.25044 | 9.009% | 17.75771
[60 empty] | 9.23% | 18.31047 | 9.182% | 17.84684 |  | 9.23% | 18.03362 | 9.182% | 17.63151 |  | 9.007% | 18.49116 | 8.958% | 17.94011 |  | 9.065% | 18.24925 | 9.017% | 17.75652
[60 empty] | 9.243% | 18.31026 | 9.195% | 17.84663 |  | 9.243% | 18.03649 | 9.195% | 17.63438 |  | 9.014% | 18.49115 | 8.965% | 17.9401 |  | 9.074% | 18.24914 | 9.026% | 17.75641
[60 empty] | 9.25% | 18.31253 | 9.202% | 17.8489 |  | 9.25% | 18.03513 | 9.201% | 17.63302 |  | 9.022% | 18.48859 | 8.973% | 17.93754 |  | 9.083% | 18.25013 | 9.035% | 17.7574
[60 empty] | 9.255% | 18.30998 | 9.207% | 17.84635 |  | 9.255% | 18.0344 | 9.207% | 17.63229 |  | 9.032% | 18.48921 | 8.984% | 17.93816 |  | 9.096% | 18.24791 | 9.048% | 17.75518
[60 empty] | 9.268% | 18.3106 | 9.22% | 17.84697 |  | 9.268% | 18.03361 | 9.22% | 17.6315 |  | 9.039% | 18.48862 | 8.99% | 17.93757 |  | 9.099% | 18.24848 | 9.051% | 17.75575
[60 empty] | 9.273% | 18.31061 | 9.225% | 17.84698 |  | 9.273% | 18.03441 | 9.225% | 17.6323 |  | 9.048% | 18.48671 | 8.999% | 17.93566 |  | 9.112% | 18.24911 | 9.064% | 17.75638
[60 empty] | 9.279% | 18.31001 | 9.231% | 17.84638 |  | 9.279% | 18.03391 | 9.23% | 17.6318 |  | 9.056% | 18.48598 | 9.007% | 17.93493 |  | 9.123% | 18.24679 | 9.075% | 17.75406
[60 empty] | 9.287% | 18.30902 | 9.239% | 17.84539 |  | 9.287% | 18.03366 | 9.238% | 17.63155 |  | 9.06% | 18.48783 | 9.012% | 17.93678 |  | 9.133% | 18.24899 | 9.085% | 17.75626
[60 empty] | 9.297% | 18.31163 | 9.249% | 17.848 |  | 9.297% | 18.03308 | 9.249% | 17.63097 |  | 9.074% | 18.48581 | 9.026% | 17.93476 |  | 9.136% | 18.2487 | 9.088% | 17.75597
[60 empty] | 9.308% | 18.30896 | 9.26% | 17.84533 |  | 9.308% | 18.03433 | 9.259% | 17.63222 |  | 9.083% | 18.48506 | 9.034% | 17.93401 |  | 9.148% | 18.24572 | 9.099% | 17.75299
[60 empty] | 9.316% | 18.30921 | 9.268% | 17.84558 |  | 9.316% | 18.03185 | 9.268% | 17.62974 |  | 9.096% | 18.48484 | 9.048% | 17.93379 |  | 9.157% | 18.24832 | 9.109% | 17.75559
[60 empty] | 9.327% | 18.31017 | 9.279% | 17.84654 |  | 9.327% | 18.03308 | 9.278% | 17.63097 |  | 9.099% | 18.48507 | 9.051% | 17.93402 |  | 9.167% | 18.24659 | 9.119% | 17.75386
[60 empty] | 9.334% | 18.30801 | 9.286% | 17.84438 |  | 9.334% | 18.03361 | 9.285% | 17.6315 |  | 9.112% | 18.4819 | 9.063% | 17.93085 |  | 9.168% | 18.24457 | 9.12% | 17.75184
[60 empty] | 9.34% | 18.30793 | 9.293% | 17.8443 |  | 9.34% | 18.03186 | 9.292% | 17.62975 |  | 9.116% | 18.48246 | 9.068% | 17.93141 |  | 9.184% | 18.24623 | 9.135% | 17.7535
[60 empty] | 9.351% | 18.30955 | 9.303% | 17.84592 |  | 9.351% | 18.03198 | 9.303% | 17.62987 |  | 9.127% | 18.48267 | 9.079% | 17.93162 |  | 9.194% | 18.24581 | 9.146% | 17.75308
[60 empty] | 9.356% | 18.30646 | 9.308% | 17.84283 |  | 9.356% | 18.03442 | 9.308% | 17.63231 |  | 9.136% | 18.48025 | 9.087% | 17.9292 |  | 9.201% | 18.24278 | 9.153% | 17.75005
[60 empty] | 9.371% | 18.30822 | 9.323% | 17.84459 |  | 9.371% | 18.03127 | 9.323% | 17.62916 |  | 9.147% | 18.47943 | 9.099% | 17.92838 |  | 9.211% | 18.24538 | 9.163% | 17.75265
[60 empty] | 9.375% | 18.30747 | 9.327% | 17.84384 |  | 9.375% | 18.03289 | 9.326% | 17.63078 |  | 9.151% | 18.48199 | 9.102% | 17.93094 |  | 9.218% | 18.24446 | 9.17% | 17.75173
[60 empty] | 9.384% | 18.30511 | 9.336% | 17.84148 |  | 9.384% | 18.03349 | 9.335% | 17.63138 |  | 9.161% | 18.47762 | 9.113% | 17.92657 |  | 9.228% | 18.24404 | 9.18% | 17.75131
[60 empty] | 9.395% | 18.30694 | 9.347% | 17.84331 |  | 9.395% | 18.03074 | 9.346% | 17.62863 |  | 9.166% | 18.47878 | 9.117% | 17.92773 |  | 9.237% | 18.24302 | 9.189% | 17.75029
[60 empty] | 9.402% | 18.30693 | 9.354% | 17.8433 |  | 9.402% | 18.03035 | 9.354% | 17.62824 |  | 9.178% | 18.47885 | 9.129% | 17.9278 |  | 9.25% | 18.24355 | 9.202% | 17.75082
[60 empty] | 9.41% | 18.30356 | 9.362% | 17.83993 |  | 9.41% | 18.03289 | 9.362% | 17.63078 |  | 9.188% | 18.47614 | 9.139% | 17.92509 |  | 9.257% | 18.24164 | 9.209% | 17.74891
[60 empty] | 9.421% | 18.3069 | 9.373% | 17.84327 |  | 9.421% | 18.02956 | 9.372% | 17.62745 |  | 9.196% | 18.47518 | 9.147% | 17.92413 |  | 9.266% | 18.24288 | 9.218% | 17.75015
[60 empty] | 9.424% | 18.30532 | 9.376% | 17.84169 |  | 9.424% | 18.0311 | 9.376% | 17.62899 |  | 9.206% | 18.47765 | 9.158% | 17.9266 |  | 9.272% | 18.24314 | 9.224% | 17.75041
[60 empty] | 9.439% | 18.30371 | 9.391% | 17.84008 |  | 9.439% | 18.03168 | 9.391% | 17.62957 |  | 9.215% | 18.47376 | 9.167% | 17.92271 |  | 9.28% | 18.24209 | 9.232% | 17.74936
[60 empty] | 9.443% | 18.30519 | 9.395% | 17.84156 |  | 9.443% | 18.02998 | 9.394% | 17.62787 |  | 9.221% | 18.47396 | 9.172% | 17.92291 |  | 9.293% | 18.24002 | 9.245% | 17.74729
[60 empty] | 9.454% | 18.30457 | 9.406% | 17.84094 |  | 9.454% | 18.02919 | 9.406% | 17.62708 |  | 9.231% | 18.47362 | 9.183% | 17.92257 |  | 9.297% | 18.24229 | 9.248% | 17.74956
[60 empty] | 9.46% | 18.30266 | 9.412% | 17.83903 |  | 9.46% | 18.03098 | 9.411% | 17.62887 |  | 9.235% | 18.47171 | 9.186% | 17.92066 |  | 9.308% | 18.23971 | 9.26% | 17.74698
[60 empty] | 9.472% | 18.3043 | 9.424% | 17.84067 |  | 9.472% | 18.02864 | 9.424% | 17.62653 |  | 9.249% | 18.47122 | 9.2% | 17.92017 |  | 9.32% | 18.2398 | 9.272% | 17.74707
[60 empty] | 9.481% | 18.30261 | 9.433% | 17.83898 |  | 9.481% | 18.03004 | 9.433% | 17.62793 |  | 9.253% | 18.47219 | 9.205% | 17.92114 |  | 9.328% | 18.23999 | 9.28% | 17.74726
[60 empty] | 9.486% | 18.30252 | 9.438% | 17.83889 |  | 9.486% | 18.02981 | 9.438% | 17.6277 |  | 9.266% | 18.46861 | 9.217% | 17.91756 |  | 9.335% | 18.23994 | 9.287% | 17.74721
[60 empty] | 9.495% | 18.30192 | 9.447% | 17.83829 |  | 9.495% | 18.02904 | 9.447% | 17.62693 |  | 9.271% | 18.46953 | 9.222% | 17.91848 |  | 9.347% | 18.2381 | 9.299% | 17.74537
[60 empty] | 9.505% | 18.30223 | 9.457% | 17.8386 |  | 9.505% | 18.02855 | 9.457% | 17.62644 |  | 9.283% | 18.46805 | 9.234% | 17.917 |  | 9.356% | 18.23946 | 9.308% | 17.74673
[60 empty] | 9.514% | 18.30013 | 9.466% | 17.8365 |  | 9.514% | 18.02927 | 9.466% | 17.62716 |  | 9.291% | 18.46742 | 9.242% | 17.91637 |  | 9.367% | 18.23877 | 9.319% | 17.74604
[60 empty] | 9.523% | 18.30054 | 9.475% | 17.83691 |  | 9.523% | 18.02687 | 9.474% | 17.62476 |  | 9.299% | 18.46677 | 9.25% | 17.91572 |  | 9.376% | 18.23721 | 9.328% | 17.74448
[60 empty] | 9.532% | 18.3003 | 9.484% | 17.83667 |  | 9.532% | 18.02778 | 9.483% | 17.62567 |  | 9.314% | 18.46598 | 9.265% | 17.91493 |  | 9.383% | 18.23573 | 9.335% | 17.743
[60 empty] | 9.537% | 18.29992 | 9.489% | 17.83629 |  | 9.537% | 18.02647 | 9.488% | 17.62436 |  | 9.314% | 18.4638 | 9.265% | 17.91275 |  | 9.391% | 18.23839 | 9.342% | 17.74566
[60 empty] | 9.547% | 18.29811 | 9.499% | 17.83448 |  | 9.547% | 18.02547 | 9.498% | 17.62336 |  | 9.324% | 18.46444 | 9.276% | 17.91339 |  | 9.401% | 18.23557 | 9.353% | 17.74284
[60 empty] | 9.561% | 18.30078 | 9.513% | 17.83715 |  | 9.561% | 18.02618 | 9.513% | 17.62407 |  | 9.33% | 18.46232 | 9.282% | 17.91127 |  | 9.404% | 18.23576 | 9.356% | 17.74303
[60 empty] | 9.565% | 18.29865 | 9.517% | 17.83502 |  | 9.565% | 18.02637 | 9.517% | 17.62426 |  | 9.341% | 18.46102 | 9.292% | 17.90997 |  | 9.419% | 18.23625 | 9.37% | 17.74352
[60 empty] | 9.568% | 18.29762 | 9.52% | 17.83399 |  | 9.568% | 18.0241 | 9.52% | 17.62199 |  | 9.354% | 18.4599 | 9.305% | 17.90885 |  | 9.425% | 18.23425 | 9.377% | 17.74152
[60 empty] | 9.58% | 18.29743 | 9.532% | 17.8338 |  | 9.58% | 18.02642 | 9.531% | 17.62431 |  | 9.361% | 18.45999 | 9.313% | 17.90894 |  | 9.438% | 18.23324 | 9.39% | 17.74051
[60 empty] | 9.592% | 18.29865 | 9.544% | 17.83502 |  | 9.592% | 18.02518 | 9.544% | 17.62307 |  | 9.368% | 18.45614 | 9.319% | 17.90509 |  | 9.444% | 18.23469 | 9.396% | 17.74196
[60 empty] | 9.601% | 18.29556 | 9.553% | 17.83193 |  | 9.601% | 18.0238 | 9.553% | 17.62169 |  | 9.377% | 18.45722 | 9.328% | 17.90617 |  | 9.458% | 18.23208 | 9.409% | 17.73935
[60 empty] | 9.614% | 18.29719 | 9.566% | 17.83356 |  | 9.614% | 18.02416 | 9.565% | 17.62205 |  | 9.39% | 18.45574 | 9.341% | 17.90469 |  | 9.464% | 18.2323 | 9.416% | 17.73957
[60 empty] | 9.62% | 18.29619 | 9.572% | 17.83256 |  | 9.62% | 18.02433 | 9.572% | 17.62222 |  | 9.401% | 18.45288 | 9.352% | 17.90183 |  | 9.476% | 18.23343 | 9.428% | 17.7407
[60 empty] | 9.625% | 18.29582 | 9.577% | 17.83219 |  | 9.625% | 18.02208 | 9.577% | 17.61997 |  | 9.409% | 18.45266 | 9.361% | 17.90161 |  | 9.485% | 18.23089 | 9.436% | 17.73816
[60 empty] | 9.634% | 18.29526 | 9.586% | 17.83163 |  | 9.634% | 18.02236 | 9.586% | 17.62025 |  | 9.413% | 18.45245 | 9.365% | 17.9014 |  | 9.492% | 18.23132 | 9.444% | 17.73859
[60 empty] | 9.642% | 18.29631 | 9.594% | 17.83268 |  | 9.642% | 18.02258 | 9.594% | 17.62047 |  | 9.421% | 18.44882 | 9.373% | 17.89777 |  | 9.499% | 18.23148 | 9.451% | 17.73875
[60 empty] | 9.65% | 18.29325 | 9.602% | 17.82962 |  | 9.65% | 18.02144 | 9.602% | 17.61933 |  | 9.431% | 18.44997 | 9.383% | 17.89892 |  | 9.51% | 18.23021 | 9.461% | 17.73748
[60 empty] | 9.659% | 18.29412 | 9.611% | 17.83049 |  | 9.659% | 18.02053 | 9.611% | 17.61842 |  | 9.441% | 18.44893 | 9.392% | 17.89788 |  | 9.517% | 18.22931 | 9.469% | 17.73658
[60 empty] | 9.666% | 18.29501 | 9.618% | 17.83138 |  | 9.666% | 18.02203 | 9.618% | 17.61992 |  | 9.448% | 18.44537 | 9.399% | 17.89432 |  | 9.526% | 18.22961 | 9.478% | 17.73688
[60 empty] | 9.681% | 18.29394 | 9.633% | 17.83031 |  | 9.681% | 18.01938 | 9.632% | 17.61727 |  | 9.456% | 18.44471 | 9.407% | 17.89366 |  | 9.539% | 18.22692 | 9.491% | 17.73419
[60 empty] | 9.685% | 18.29284 | 9.637% | 17.82921 |  | 9.685% | 18.0188 | 9.636% | 17.61669 |  | 9.464% | 18.44517 | 9.416% | 17.89412 |  | 9.545% | 18.22762 | 9.497% | 17.73489
[60 empty] | 9.697% | 18.2953 | 9.649% | 17.83167 |  | 9.697% | 18.01954 | 9.648% | 17.61743 |  | 9.477% | 18.44093 | 9.428% | 17.88988 |  | 9.556% | 18.22662 | 9.508% | 17.73389
[60 empty] | 9.703% | 18.29222 | 9.655% | 17.82859 |  | 9.703% | 18.01954 | 9.655% | 17.61743 |  | 9.486% | 18.44182 | 9.437% | 17.89077 |  | 9.561% | 18.22576 | 9.513% | 17.73303
[60 empty] | 9.713% | 18.29265 | 9.665% | 17.82902 |  | 9.713% | 18.01753 | 9.665% | 17.61542 |  | 9.491% | 18.43993 | 9.442% | 17.88888 |  | 9.572% | 18.22558 | 9.523% | 17.73285
[60 empty] | 9.721% | 18.29267 | 9.673% | 17.82904 |  | 9.721% | 18.0194 | 9.672% | 17.61729 |  | 9.505% | 18.43844 | 9.456% | 17.88739 |  | 9.582% | 18.22513 | 9.534% | 17.7324
[60 empty] | 9.731% | 18.2919 | 9.683% | 17.82827 |  | 9.731% | 18.01756 | 9.683% | 17.61545 |  | 9.514% | 18.4373 | 9.465% | 17.88625 |  | 9.589% | 18.22237 | 9.541% | 17.72964
[60 empty] | 9.739% | 18.28963 | 9.691% | 17.826 |  | 9.739% | 18.0165 | 9.691% | 17.61439 |  | 9.521% | 18.43691 | 9.472% | 17.88586 |  | 9.6% | 18.22309 | 9.552% | 17.73036
[60 empty] | 9.745% | 18.29265 | 9.698% | 17.82902 |  | 9.745% | 18.01764 | 9.697% | 17.61553 |  | 9.53% | 18.43441 | 9.481% | 17.88336 |  | 9.611% | 18.22231 | 9.563% | 17.72958
[60 empty] | 9.755% | 18.28978 | 9.707% | 17.82615 |  | 9.755% | 18.01623 | 9.706% | 17.61412 |  | 9.542% | 18.43254 | 9.494% | 17.88149 |  | 9.619% | 18.22027 | 9.571% | 17.72754
[60 empty] | 9.763% | 18.28995 | 9.715% | 17.82632 |  | 9.763% | 18.01463 | 9.714% | 17.61252 |  | 9.551% | 18.43204 | 9.502% | 17.88099 |  | 9.629% | 18.22136 | 9.581% | 17.72863
[60 empty] | 9.774% | 18.29022 | 9.726% | 17.82659 |  | 9.774% | 18.0154 | 9.726% | 17.61329 |  | 9.559% | 18.43109 | 9.51% | 17.88004 |  | 9.634% | 18.22068 | 9.586% | 17.72795
[60 empty] | 9.781% | 18.28894 | 9.733% | 17.82531 |  | 9.781% | 18.01487 | 9.733% | 17.61276 |  | 9.566% | 18.42727 | 9.517% | 17.87622 |  | 9.642% | 18.21715 | 9.594% | 17.72442
[60 empty] | 9.792% | 18.28804 | 9.744% | 17.82441 |  | 9.792% | 18.01354 | 9.743% | 17.61143 |  | 9.574% | 18.4278 | 9.526% | 17.87675 |  | 9.653% | 18.21882 | 9.605% | 17.72609
[60 empty] | 9.8% | 18.28867 | 9.752% | 17.82504 |  | 9.8% | 18.01417 | 9.752% | 17.61206 |  | 9.586% | 18.42772 | 9.537% | 17.87667 |  | 9.667% | 18.2171 | 9.618% | 17.72437
[60 empty] | 9.809% | 18.28597 | 9.761% | 17.82234 |  | 9.809% | 18.01451 | 9.761% | 17.6124 |  | 9.592% | 18.42394 | 9.543% | 17.87289 |  | 9.674% | 18.2144 | 9.626% | 17.72167
[60 empty] | 9.816% | 18.28728 | 9.768% | 17.82365 |  | 9.816% | 18.0127 | 9.768% | 17.61059 |  | 9.597% | 18.42238 | 9.548% | 17.87133 |  | 9.681% | 18.21543 | 9.633% | 17.7227
[60 empty] | 9.823% | 18.28586 | 9.775% | 17.82223 |  | 9.823% | 18.01189 | 9.774% | 17.60978 |  | 9.607% | 18.42389 | 9.559% | 17.87284 |  | 9.688% | 18.21409 | 9.64% | 17.72136
[60 empty] | 9.83% | 18.28517 | 9.782% | 17.82154 |  | 9.83% | 18.01306 | 9.782% | 17.61095 |  | 9.617% | 18.41852 | 9.568% | 17.86747 |  | 9.701% | 18.21316 | 9.653% | 17.72043
[60 empty] | 9.841% | 18.28532 | 9.793% | 17.82169 |  | 9.841% | 18.0112 | 9.792% | 17.60909 |  | 9.631% | 18.41884 | 9.582% | 17.86779 |  | 9.714% | 18.21273 | 9.666% | 17.72
[60 empty] | 9.849% | 18.28545 | 9.801% | 17.82182 |  | 9.849% | 18.01073 | 9.801% | 17.60862 |  | 9.637% | 18.41827 | 9.588% | 17.86722 |  | 9.721% | 18.21296 | 9.673% | 17.72023
[60 empty] | 9.86% | 18.2818 | 9.812% | 17.81817 |  | 9.86% | 18.01202 | 9.812% | 17.60991 |  | 9.644% | 18.41453 | 9.596% | 17.86348 |  | 9.735% | 18.21091 | 9.686% | 17.71818
[60 empty] | 9.868% | 18.28442 | 9.82% | 17.82079 |  | 9.868% | 18.00949 | 9.819% | 17.60738 |  | 9.647% | 18.414 | 9.599% | 17.86295 |  | 9.737% | 18.20942 | 9.689% | 17.71669
[60 empty] | 9.878% | 18.28222 | 9.83% | 17.81859 |  | 9.878% | 18.00817 | 9.83% | 17.60606 |  | 9.662% | 18.41383 | 9.614% | 17.86278 |  | 9.747% | 18.20993 | 9.699% | 17.7172
[60 empty] | 9.886% | 18.28091 | 9.838% | 17.81728 |  | 9.886% | 18.01062 | 9.838% | 17.60851 |  | 9.669% | 18.40944 | 9.621% | 17.85839 |  | 9.754% | 18.20842 | 9.705% | 17.71569
[60 empty] | 9.892% | 18.28099 | 9.844% | 17.81736 |  | 9.892% | 18.00785 | 9.844% | 17.60574 |  | 9.679% | 18.40936 | 9.631% | 17.85831 |  | 9.767% | 18.20573 | 9.719% | 17.713
[60 empty] | 9.903% | 18.28152 | 9.855% | 17.81789 |  | 9.903% | 18.00718 | 9.855% | 17.60507 |  | 9.686% | 18.40775 | 9.637% | 17.8567 |  | 9.772% | 18.20689 | 9.724% | 17.71416
[60 empty] | 9.91% | 18.27785 | 9.862% | 17.81422 |  | 9.91% | 18.00689 | 9.862% | 17.60478 |  | 9.692% | 18.40575 | 9.644% | 17.8547 |  | 9.787% | 18.20539 | 9.738% | 17.71266
[60 empty] | 9.919% | 18.28029 | 9.871% | 17.81666 |  | 9.919% | 18.00645 | 9.87% | 17.60434 |  | 9.705% | 18.40376 | 9.656% | 17.85271 |  | 9.792% | 18.20403 | 9.744% | 17.7113
[60 empty] | 9.926% | 18.27891 | 9.878% | 17.81528 |  | 9.926% | 18.00538 | 9.878% | 17.60327 |  | 9.722% | 18.4038 | 9.673% | 17.85275 |  | 9.802% | 18.2036 | 9.754% | 17.71087
[60 empty] | 9.937% | 18.27683 | 9.889% | 17.8132 |  | 9.937% | 18.00636 | 9.889% | 17.60425 |  | 9.723% | 18.40055 | 9.674% | 17.8495 |  | 9.809% | 18.20369 | 9.761% | 17.71096
[60 empty] | 9.946% | 18.27658 | 9.898% | 17.81295 |  | 9.946% | 18.00344 | 9.898% | 17.60133 |  | 9.734% | 18.39985 | 9.685% | 17.8488 |  | 9.818% | 18.2001 | 9.77% | 17.70737
[60 empty] | 9.954% | 18.278 | 9.906% | 17.81437 |  | 9.954% | 18.00394 | 9.905% | 17.60183 |  | 9.742% | 18.3983 | 9.693% | 17.84725 |  | 9.83% | 18.2015 | 9.782% | 17.70877
[60 empty] | 9.967% | 18.27473 | 9.919% | 17.8111 |  | 9.967% | 18.0036 | 9.919% | 17.60149 |  | 9.751% | 18.39602 | 9.703% | 17.84497 |  | 9.834% | 18.20054 | 9.786% | 17.70781
[60 empty] | 9.972% | 18.27525 | 9.924% | 17.81162 |  | 9.972% | 18.00115 | 9.924% | 17.59904 |  | 9.758% | 18.39447 | 9.709% | 17.84342 |  | 9.848% | 18.19899 | 9.8% | 17.70626
[60 empty] | 9.978% | 18.27438 | 9.93% | 17.81075 |  | 9.978% | 18.00138 | 9.93% | 17.59927 |  | 9.765% | 18.39377 | 9.716% | 17.84272 |  | 9.86% | 18.19803 | 9.812% | 17.7053
[60 empty] | 9.989% | 18.2734 | 9.941% | 17.80977 |  | 9.989% | 18.00173 | 9.941% | 17.59962 |  | 9.781% | 18.38914 | 9.732% | 17.83809 |  | 9.865% | 18.19823 | 9.817% | 17.7055
[60 empty] | 9.998% | 18.27203 | 9.95% | 17.8084 |  | 9.998% | 17.99845 | 9.949% | 17.59634 |  | 9.789% | 18.38991 | 9.74% | 17.83886 |  | 9.879% | 18.19488 | 9.831% | 17.70215
[60 empty] | 10.01% | 18.27254 | 9.958% | 17.80891 |  | 10.01% | 17.99942 | 9.958% | 17.59731 |  | 9.794% | 18.38808 | 9.745% | 17.83703 |  | 9.891% | 18.19501 | 9.843% | 17.70228
[60 empty] | 10.01% | 18.27155 | 9.967% | 17.80792 |  | 10.01% | 17.99928 | 9.966% | 17.59717 |  | 9.804% | 18.38486 | 9.756% | 17.83381 |  | 9.893% | 18.19573 | 9.845% | 17.703
[60 empty] | 10.03% | 18.26984 | 9.978% | 17.80621 |  | 10.03% | 17.99722 | 9.978% | 17.59511 |  | 9.813% | 18.38371 | 9.764% | 17.83266 |  | 9.907% | 18.19274 | 9.859% | 17.70001
[60 empty] | 10.03% | 18.26942 | 9.985% | 17.80579 |  | 10.03% | 17.99737 | 9.985% | 17.59526 |  | 9.82% | 18.38226 | 9.771% | 17.83121 |  | 9.909% | 18.19101 | 9.861% | 17.69828
[60 empty] | 10.04% | 18.27085 | 9.991% | 17.80722 |  | 10.04% | 17.99777 | 9.99% | 17.59566 |  | 9.83% | 18.37752 | 9.782% | 17.82647 |  | 9.919% | 18.19251 | 9.871% | 17.69978
[60 empty] | 10.05% | 18.26698 | 10% | 17.80335 |  | 10.05% | 17.99379 | 10% | 17.59168 |  | 9.838% | 18.37792 | 9.79% | 17.82687 |  | 9.935% | 18.18804 | 9.887% | 17.69531
[60 empty] | 10.06% | 18.26835 | 10.01% | 17.80472 |  | 10.06% | 17.99677 | 10.01% | 17.59466 |  | 9.851% | 18.37504 | 9.802% | 17.82399 |  | 9.944% | 18.18774 | 9.896% | 17.69501
[60 empty] | 10.07% | 18.26787 | 10.02% | 17.80424 |  | 10.07% | 17.99502 | 10.02% | 17.59291 |  | 9.856% | 18.37202 | 9.808% | 17.82097 |  | 9.95% | 18.18899 | 9.902% | 17.69626
[60 empty] | 10.08% | 18.26539 | 10.03% | 17.80176 |  | 10.08% | 17.9935 | 10.03% | 17.59139 |  | 9.868% | 18.37118 | 9.82% | 17.82013 |  | 9.96% | 18.1854 | 9.912% | 17.69267
[60 empty] | 10.09% | 18.2651 | 10.04% | 17.80147 |  | 10.09% | 17.99232 | 10.04% | 17.59021 |  | 9.875% | 18.36941 | 9.826% | 17.81836 |  | 9.968% | 18.18506 | 9.92% | 17.69233
[60 empty] | 10.09% | 18.26711 | 10.04% | 17.80348 |  | 10.09% | 17.99404 | 10.04% | 17.59193 |  | 9.882% | 18.36478 | 9.834% | 17.81373 |  | 9.979% | 18.18439 | 9.931% | 17.69166
[60 empty] | 10.1% | 18.26304 | 10.05% | 17.79941 |  | 10.1% | 17.98988 | 10.05% | 17.58777 |  | 9.893% | 18.36522 | 9.844% | 17.81417 |  | 9.991% | 18.18209 | 9.943% | 17.68936
[60 empty] | 10.11% | 18.26375 | 10.06% | 17.80012 |  | 10.11% | 17.99107 | 10.06% | 17.58896 |  | 9.898% | 18.36245 | 9.849% | 17.8114 |  | 9.997% | 18.18291 | 9.949% | 17.69018
[60 empty] | 10.12% | 18.26378 | 10.07% | 17.80015 |  | 10.12% | 17.9902 | 10.07% | 17.58809 |  | 9.909% | 18.35988 | 9.861% | 17.80883 |  | 10.01% | 18.18072 | 9.958% | 17.68799
[60 empty] | 10.13% | 18.26154 | 10.08% | 17.79791 |  | 10.13% | 17.98928 | 10.08% | 17.58717 |  | 9.918% | 18.35757 | 9.869% | 17.80652 |  | 10.02% | 18.17795 | 9.969% | 17.68522
[60 empty] | 10.14% | 18.26075 | 10.09% | 17.79712 |  | 10.14% | 17.98748 | 10.09% | 17.58537 |  | 9.929% | 18.35679 | 9.88% | 17.80574 |  | 10.03% | 18.1784 | 9.979% | 17.68567
[60 empty] | 10.15% | 18.26218 | 10.1% | 17.79855 |  | 10.15% | 17.98879 | 10.1% | 17.58668 |  | 9.937% | 18.35359 | 9.889% | 17.80254 |  | 10.03% | 18.1764 | 9.987% | 17.68367
[60 empty] | 10.16% | 18.25856 | 10.11% | 17.79493 |  | 10.16% | 17.98598 | 10.11% | 17.58387 |  | 9.951% | 18.35141 | 9.902% | 17.80036 |  | 10.05% | 18.17406 | 9.998% | 17.68133
[60 empty] | 10.16% | 18.25957 | 10.12% | 17.79594 |  | 10.16% | 17.9869 | 10.12% | 17.58479 |  | 9.957% | 18.34968 | 9.909% | 17.79863 |  | 10.06% | 18.17372 | 10.01% | 17.68099
[60 empty] | 10.17% | 18.25809 | 10.12% | 17.79446 |  | 10.17% | 17.98493 | 10.12% | 17.58282 |  | 9.966% | 18.34771 | 9.917% | 17.79666 |  | 10.06% | 18.17283 | 10.01% | 17.6801
[60 empty] | 10.18% | 18.25728 | 10.13% | 17.79365 |  | 10.18% | 17.98638 | 10.13% | 17.58427 |  | 9.975% | 18.34238 | 9.926% | 17.79133 |  | 10.07% | 18.16989 | 10.03% | 17.67716
[60 empty] | 10.19% | 18.25619 | 10.14% | 17.79256 |  | 10.19% | 17.98329 | 10.14% | 17.58118 |  | 9.983% | 18.3428 | 9.935% | 17.79175 |  | 10.08% | 18.16959 | 10.03% | 17.67686
[60 empty] | 10.2% | 18.25708 | 10.15% | 17.79345 |  | 10.2% | 17.98406 | 10.15% | 17.58195 |  | 9.995% | 18.34094 | 9.947% | 17.78989 |  | 10.09% | 18.16877 | 10.04% | 17.67604
[60 empty] | 10.21% | 18.25386 | 10.16% | 17.79023 |  | 10.21% | 17.98303 | 10.16% | 17.58092 |  | 10% | 18.33677 | 9.952% | 17.78572 |  | 10.1% | 18.16489 | 10.05% | 17.67216
[60 empty] | 10.22% | 18.25505 | 10.17% | 17.79142 |  | 10.22% | 17.98182 | 10.17% | 17.57971 |  | 10.01% | 18.3356 | 9.963% | 17.78455 |  | 10.11% | 18.16417 | 10.06% | 17.67144
[60 empty] | 10.22% | 18.25347 | 10.18% | 17.78984 |  | 10.22% | 17.97975 | 10.17% | 17.57764 |  | 10.02% | 18.33415 | 9.972% | 17.7831 |  | 10.12% | 18.16438 | 10.07% | 17.67165
[60 empty] | 10.24% | 18.25308 | 10.19% | 17.78945 |  | 10.24% | 17.98231 | 10.19% | 17.5802 |  | 10.03% | 18.3294 | 9.98% | 17.77835 |  | 10.13% | 18.15958 | 10.08% | 17.66685
[60 empty] | 10.24% | 18.25215 | 10.19% | 17.78852 |  | 10.24% | 17.97789 | 10.19% | 17.57578 |  | 10.04% | 18.32908 | 9.994% | 17.77803 |  | 10.14% | 18.16017 | 10.09% | 17.66744
[60 empty] | 10.25% | 18.25242 | 10.2% | 17.78879 |  | 10.25% | 17.97843 | 10.2% | 17.57632 |  | 10.05% | 18.32639 | 9.998% | 17.77534 |  | 10.15% | 18.15908 | 10.1% | 17.66635
[60 empty] | 10.26% | 18.24836 | 10.21% | 17.78473 |  | 10.26% | 17.97902 | 10.21% | 17.57691 |  | 10.06% | 18.32203 | 10.01% | 17.77098 |  | 10.16% | 18.15612 | 10.11% | 17.66339
[60 empty] | 10.27% | 18.25008 | 10.22% | 17.78645 |  | 10.27% | 17.97696 | 10.22% | 17.57485 |  | 10.07% | 18.32008 | 10.02% | 17.76903 |  | 10.17% | 18.15496 | 10.12% | 17.66223
[60 empty] | 10.28% | 18.24831 | 10.23% | 17.78468 |  | 10.28% | 17.97523 | 10.23% | 17.57312 |  | 10.07% | 18.31916 | 10.02% | 17.76811 |  | 10.18% | 18.15411 | 10.13% | 17.66138
[60 empty] | 10.29% | 18.24634 | 10.24% | 17.78271 |  | 10.29% | 17.97768 | 10.24% | 17.57557 |  | 10.08% | 18.31422 | 10.03% | 17.76317 |  | 10.19% | 18.14944 | 10.14% | 17.65671
[60 empty] | 10.3% | 18.24563 | 10.25% | 17.782 |  | 10.3% | 17.97384 | 10.25% | 17.57173 |  | 10.09% | 18.31211 | 10.04% | 17.76106 |  | 10.19% | 18.14966 | 10.15% | 17.65693
[60 empty] | 10.3% | 18.24616 | 10.26% | 17.78253 |  | 10.3% | 17.97476 | 10.26% | 17.57265 |  | 10.1% | 18.31065 | 10.05% | 17.7596 |  | 10.21% | 18.14775 | 10.16% | 17.65502
[60 empty] | 10.31% | 18.24216 | 10.26% | 17.77853 |  | 10.31% | 17.97453 | 10.26% | 17.57242 |  | 10.11% | 18.30703 | 10.06% | 17.75598 |  | 10.22% | 18.14559 | 10.17% | 17.65286
[60 empty] | 10.32% | 18.24398 | 10.28% | 17.78035 |  | 10.32% | 17.97201 | 10.27% | 17.5699 |  | 10.12% | 18.30346 | 10.07% | 17.75241 |  | 10.22% | 18.14354 | 10.17% | 17.65081
[60 empty] | 10.33% | 18.24197 | 10.28% | 17.77834 |  | 10.33% | 17.97159 | 10.28% | 17.56948 |  | 10.13% | 18.30182 | 10.08% | 17.75077 |  | 10.23% | 18.14273 | 10.19% | 17.65
[60 empty] | 10.34% | 18.24038 | 10.29% | 17.77675 |  | 10.34% | 17.97203 | 10.29% | 17.56992 |  | 10.14% | 18.29826 | 10.09% | 17.74721 |  | 10.24% | 18.14091 | 10.19% | 17.64818
[60 empty] | 10.35% | 18.2409 | 10.3% | 17.77727 |  | 10.35% | 17.96883 | 10.3% | 17.56672 |  | 10.15% | 18.2952 | 10.1% | 17.74415 |  | 10.25% | 18.13829 | 10.21% | 17.64556
[60 empty] | 10.36% | 18.24059 | 10.31% | 17.77696 |  | 10.36% | 17.96995 | 10.31% | 17.56784 |  | 10.16% | 18.29424 | 10.11% | 17.74319 |  | 10.26% | 18.13662 | 10.21% | 17.64389
[60 empty] | 10.36% | 18.23705 | 10.32% | 17.77342 |  | 10.36% | 17.96854 | 10.32% | 17.56643 |  | 10.16% | 18.28944 | 10.12% | 17.73839 |  | 10.27% | 18.13504 | 10.22% | 17.64231
[60 empty] | 10.38% | 18.23848 | 10.33% | 17.77485 |  | 10.38% | 17.96662 | 10.33% | 17.56451 |  | 10.18% | 18.28715 | 10.13% | 17.7361 |  | 10.28% | 18.13127 | 10.24% | 17.63854
[60 empty] | 10.38% | 18.23705 | 10.34% | 17.77342 |  | 10.38% | 17.96592 | 10.33% | 17.56381 |  | 10.18% | 18.28594 | 10.14% | 17.73489 |  | 10.29% | 18.13036 | 10.25% | 17.63763
[60 empty] | 10.39% | 18.23539 | 10.34% | 17.77176 |  | 10.39% | 17.96534 | 10.34% | 17.56323 |  | 10.19% | 18.27962 | 10.14% | 17.72857 |  | 10.3% | 18.12923 | 10.25% | 17.6365
[60 empty] | 10.4% | 18.23391 | 10.35% | 17.77028 |  | 10.4% | 17.96283 | 10.35% | 17.56072 |  | 10.2% | 18.27735 | 10.15% | 17.7263 |  | 10.32% | 18.12518 | 10.27% | 17.63245
[60 empty] | 10.41% | 18.23387 | 10.36% | 17.77024 |  | 10.41% | 17.96447 | 10.36% | 17.56236 |  | 10.21% | 18.27459 | 10.16% | 17.72354 |  | 10.33% | 18.12395 | 10.28% | 17.63122
[60 empty] | 10.42% | 18.23182 | 10.37% | 17.76819 |  | 10.42% | 17.96158 | 10.37% | 17.55947 |  | 10.22% | 18.26991 | 10.17% | 17.71886 |  | 10.34% | 18.12318 | 10.29% | 17.63045
[60 empty] | 10.43% | 18.23039 | 10.38% | 17.76676 |  | 10.43% | 17.96015 | 10.38% | 17.55804 |  | 10.23% | 18.26775 | 10.18% | 17.7167 |  | 10.34% | 18.11916 | 10.3% | 17.62643
[60 empty] | 10.43% | 18.22953 | 10.39% | 17.7659 |  | 10.43% | 17.96098 | 10.39% | 17.55887 |  | 10.24% | 18.26428 | 10.19% | 17.71323 |  | 10.35% | 18.11755 | 10.3% | 17.62482
[60 empty] | 10.44% | 18.22879 | 10.39% | 17.76516 |  | 10.44% | 17.95884 | 10.39% | 17.55673 |  | 10.25% | 18.25918 | 10.2% | 17.70813 |  | 10.37% | 18.11683 | 10.32% | 17.6241
[60 empty] | 10.45% | 18.22684 | 10.4% | 17.76321 |  | 10.45% | 17.95623 | 10.4% | 17.55412 |  | 10.26% | 18.25816 | 10.21% | 17.70711 |  | 10.37% | 18.1124 | 10.33% | 17.61967
[60 empty] | 10.46% | 18.22714 | 10.42% | 17.76351 |  | 10.46% | 17.95733 | 10.42% | 17.55522 |  | 10.27% | 18.25283 | 10.22% | 17.70178 |  | 10.38% | 18.11123 | 10.33% | 17.6185
[60 empty] | 10.47% | 18.22594 | 10.42% | 17.76231 |  | 10.47% | 17.95491 | 10.42% | 17.5528 |  | 10.28% | 18.24718 | 10.23% | 17.69613 |  | 10.39% | 18.10961 | 10.35% | 17.61688
[60 empty] | 10.48% | 18.22432 | 10.43% | 17.76069 |  | 10.48% | 17.95379 | 10.43% | 17.55168 |  | 10.29% | 18.24607 | 10.24% | 17.69502 |  | 10.4% | 18.10673 | 10.35% | 17.614
[60 empty] | 10.49% | 18.22298 | 10.44% | 17.75935 |  | 10.49% | 17.9536 | 10.44% | 17.55149 |  | 10.29% | 18.24036 | 10.24% | 17.68931 |  | 10.41% | 18.10354 | 10.36% | 17.61081
[60 empty] | 10.5% | 18.22387 | 10.45% | 17.76024 |  | 10.5% | 17.95338 | 10.45% | 17.55127 |  | 10.3% | 18.23553 | 10.26% | 17.68448 |  | 10.42% | 18.10279 | 10.37% | 17.61006
[60 empty] | 10.51% | 18.21929 | 10.46% | 17.75566 |  | 10.51% | 17.95049 | 10.46% | 17.54838 |  | 10.31% | 18.23228 | 10.26% | 17.68123 |  | 10.43% | 18.09905 | 10.38% | 17.60632
[60 empty] | 10.52% | 18.22026 | 10.47% | 17.75663 |  | 10.52% | 17.94998 | 10.47% | 17.54787 |  | 10.32% | 18.22846 | 10.27% | 17.67741 |  | 10.44% | 18.09581 | 10.39% | 17.60308
[60 empty] | 11.55% | 18.21976 | 11.5% | 17.75613 |  | 11.55% | 17.94868 | 11.5% | 17.54657 |  | 10.33% | 18.22243 | 10.28% | 17.67138 |  | 10.45% | 18.09403 | 10.4% | 17.6013
[60 empty] | 11.72% | 18.21752 | 11.67% | 17.75389 |  | 11.72% | 17.94763 | 11.67% | 17.54552 |  | 10.34% | 18.21941 | 10.29% | 17.66836 |  | 10.46% | 18.0914 | 10.41% | 17.59867
[60 empty] | 13.78% | 18.21604 | 13.73% | 17.75241 |  | 13.78% | 17.94597 | 13.73% | 17.54386 |  | 10.35% | 18.21442 | 10.3% | 17.66337 |  | 10.48% | 18.08821 | 10.43% | 17.59548
[60 empty] | 12.87% | 18.21776 | 12.82% | 17.75413 |  | 12.87% | 17.94715 | 12.82% | 17.54504 |  | 10.36% | 18.20843 | 10.31% | 17.65738 |  | 10.48% | 18.087 | 10.43% | 17.59427
[60 empty] | 13.37% | 18.21303 | 13.32% | 17.7494 |  | 13.37% | 17.94467 | 13.32% | 17.54256 |  | 10.37% | 18.20392 | 10.32% | 17.65287 |  | 10.49% | 18.08064 | 10.44% | 17.58791
[60 empty] | 13.48% | 18.21328 | 13.44% | 17.74965 |  | 13.48% | 17.94329 | 13.44% | 17.54118 |  | 10.38% | 18.20055 | 10.33% | 17.6495 |  | 10.5% | 18.07945 | 10.45% | 17.58672
[60 empty] | 13.55% | 18.21271 | 13.51% | 17.74908 |  | 13.55% | 17.94286 | 13.51% | 17.54075 |  | 10.39% | 18.19416 | 10.34% | 17.64311 |  | 10.51% | 18.07558 | 10.46% | 17.58285
[60 empty] | 13.23% | 18.21082 | 13.18% | 17.74719 |  | 13.23% | 17.9419 | 13.18% | 17.53979 |  | 10.4% | 18.18881 | 10.35% | 17.63776 |  | 10.52% | 18.07079 | 10.47% | 17.57806
[60 empty] | 13.67% | 18.20928 | 13.63% | 17.74565 |  | 13.67% | 17.93879 | 13.63% | 17.53668 |  | 10.41% | 18.1844 | 10.36% | 17.63335 |  | 10.53% | 18.06895 | 10.48% | 17.57622
[60 empty] | 13.44% | 18.21046 | 13.4% | 17.74683 |  | 13.44% | 17.9398 | 13.4% | 17.53769 |  | 10.42% | 18.17949 | 10.37% | 17.62844 |  | 10.54% | 18.06543 | 10.49% | 17.5727
[60 empty] | 10.47% | 18.20711 | 10.42% | 17.74348 |  | 10.47% | 17.93766 | 10.42% | 17.53555 |  | 10.42% | 18.17221 | 10.38% | 17.62116 |  | 10.55% | 18.05996 | 10.5% | 17.56723
[60 empty] | 12.1% | 18.20713 | 12.06% | 17.7435 |  | 12.1% | 17.93654 | 12.06% | 17.53443 |  | 10.43% | 18.16887 | 10.38% | 17.61782 |  | 10.56% | 18.05909 | 10.51% | 17.56636
[60 empty] | 13.07% | 18.20615 | 13.02% | 17.74252 |  | 13.07% | 17.9355 | 13.02% | 17.53339 |  | 10.45% | 18.1627 | 10.4% | 17.61165 |  | 10.57% | 18.05367 | 10.53% | 17.56094
[60 empty] | 14.92% | 18.2038 | 14.87% | 17.74017 |  | 14.92% | 17.93567 | 14.87% | 17.53356 |  | 10.45% | 18.15616 | 10.41% | 17.60511 |  | 10.58% | 18.04899 | 10.53% | 17.55626
[60 empty] | 14.26% | 18.20215 | 14.21% | 17.73852 |  | 14.26% | 17.93225 | 14.21% | 17.53014 |  | 10.46% | 18.15143 | 10.41% | 17.60038 |  | 10.59% | 18.04745 | 10.54% | 17.55472
[60 empty] | 15.05% | 18.2024 | 15% | 17.73877 |  | 15.05% | 17.93187 | 15% | 17.52976 |  | 10.47% | 18.14622 | 10.42% | 17.59517 |  | 10.6% | 18.0427 | 10.55% | 17.54997
[60 empty] | 15.6% | 18.19966 | 15.55% | 17.73603 |  | 15.6% | 17.93157 | 15.55% | 17.52946 |  | 10.49% | 18.13733 | 10.44% | 17.58628 |  | 10.61% | 18.03684 | 10.56% | 17.54411
[60 empty] | 13.61% | 18.19909 | 13.56% | 17.73546 |  | 13.61% | 17.93024 | 13.56% | 17.52813 |  | 10.49% | 18.13312 | 10.44% | 17.58207 |  | 10.62% | 18.03357 | 10.57% | 17.54084
[60 empty] | 9.921% | 18.19773 | 9.873% | 17.7341 |  | 9.921% | 17.92794 | 9.872% | 17.52583 |  | 10.5% | 18.12681 | 10.45% | 17.57576 |  | 10.63% | 18.02931 | 10.58% | 17.53658
[60 empty] | 8.427% | 18.19555 | 8.379% | 17.73192 |  | 8.427% | 17.92886 | 8.379% | 17.52675 |  | 10.51% | 18.11913 | 10.47% | 17.56808 |  | 10.64% | 18.02347 | 10.59% | 17.53074
[60 empty] | 8.813% | 18.19497 | 8.765% | 17.73134 |  | 8.813% | 17.92528 | 8.764% | 17.52317 |  | 10.52% | 18.11263 | 10.47% | 17.56158 |  | 10.65% | 18.01848 | 10.61% | 17.52575
[60 empty] | 11.64% | 18.19353 | 11.59% | 17.7299 |  | 11.64% | 17.92542 | 11.59% | 17.52331 |  | 10.53% | 18.10679 | 10.48% | 17.55574 |  | 10.66% | 18.0154 | 10.61% | 17.52267
[60 empty] | 15.2% | 18.19022 | 15.15% | 17.72659 |  | 15.2% | 17.9253 | 15.15% | 17.52319 |  | 10.54% | 18.09789 | 10.49% | 17.54684 |  | 10.67% | 18.0076 | 10.63% | 17.51487
[60 empty] | 17.78% | 18.19145 | 17.73% | 17.72782 |  | 17.78% | 17.92298 | 17.73% | 17.52087 |  | 10.55% | 18.09065 | 10.5% | 17.5396 |  | 10.69% | 18.00252 | 10.64% | 17.50979
[60 empty] | 18.41% | 18.18893 | 18.36% | 17.7253 |  | 18.41% | 17.9207 | 18.36% | 17.51859 |  | 10.56% | 18.08379 | 10.51% | 17.53274 |  | 10.7% | 17.99853 | 10.65% | 17.5058
[60 empty] | 18.23% | 18.18689 | 18.18% | 17.72326 |  | 18.23% | 17.92133 | 18.18% | 17.51922 |  | 10.56% | 18.07499 | 10.51% | 17.52394 |  | 10.71% | 17.99115 | 10.66% | 17.49842
[60 empty] | 21.02% | 18.18608 | 20.97% | 17.72245 |  | 21.02% | 17.91796 | 20.97% | 17.51585 |  | 10.57% | 18.06538 | 10.53% | 17.51433 |  | 10.72% | 17.98455 | 10.67% | 17.49182
[60 empty] | 20.95% | 18.18602 | 20.91% | 17.72239 |  | 20.95% | 17.91756 | 20.91% | 17.51545 |  | 10.59% | 18.05961 | 10.54% | 17.50856 |  | 10.73% | 17.98009 | 10.68% | 17.48736
[60 empty] | 23.03% | 18.18221 | 22.98% | 17.71858 |  | 23.03% | 17.9172 | 22.98% | 17.51509 |  | 10.6% | 18.04823 | 10.55% | 17.49718 |  | 10.74% | 17.9724 | 10.69% | 17.47967
[60 empty] | 25.76% | 18.18217 | 25.71% | 17.71854 |  | 25.76% | 17.91533 | 25.71% | 17.51322 |  | 10.6% | 18.03969 | 10.55% | 17.48864 |  | 10.75% | 17.96445 | 10.7% | 17.47172
[60 empty] | 29.66% | 18.18069 | 29.61% | 17.71706 |  | 29.66% | 17.91283 | 29.61% | 17.51072 |  | 10.61% | 18.03202 | 10.56% | 17.48097 |  | 10.76% | 17.95926 | 10.72% | 17.46653
[60 empty] | 34.25% | 18.17805 | 34.2% | 17.71442 |  | 34.25% | 17.91364 | 34.2% | 17.51153 |  | 10.63% | 18.02118 | 10.58% | 17.47013 |  | 10.77% | 17.94995 | 10.73% | 17.45722
[60 empty] | 39.17% | 18.17719 | 39.12% | 17.71356 |  | 39.17% | 17.90918 | 39.12% | 17.50707 |  | 10.63% | 18.01017 | 10.58% | 17.45912 |  | 10.79% | 17.94259 | 10.74% | 17.44986
[70 empty] | 10.64% | 18.00169 | 10.59% | 17.45064 |  | 10.8% | 17.93431 | 10.75% | 17.44158
[70 empty] | 10.65% | 17.98814 | 10.6% | 17.43709 |  | 10.81% | 17.92606 | 10.76% | 17.43333
[70 empty] | 10.66% | 17.97883 | 10.61% | 17.42778 |  | 10.82% | 17.91417 | 10.77% | 17.42144
[70 empty] | 10.67% | 17.96638 | 10.63% | 17.41533 |  | 10.83% | 17.9052 | 10.78% | 17.41247
[70 empty] | 10.68% | 17.95201 | 10.63% | 17.40096 |  | 10.84% | 17.8943 | 10.79% | 17.40157
[70 empty] | 10.69% | 17.93909 | 10.64% | 17.38804 |  | 10.85% | 17.88076 | 10.8% | 17.38803
[70 empty] | 10.71% | 17.92479 | 10.66% | 17.37374 |  | 10.86% | 17.86666 | 10.82% | 17.37393
[70 empty] | 10.71% | 17.90545 | 10.66% | 17.3544 |  | 10.88% | 17.85487 | 10.83% | 17.36214
[70 empty] | 10.72% | 17.88912 | 10.67% | 17.33807 |  | 10.89% | 17.83546 | 10.84% | 17.34273
[70 empty] | 10.73% | 17.86929 | 10.68% | 17.31824 |  | 10.91% | 17.81859 | 10.86% | 17.32586
[70 empty] | 10.74% | 17.84825 | 10.69% | 17.2972 |  | 10.92% | 17.79978 | 10.87% | 17.30705
[70 empty] | 10.75% | 17.82607 | 10.7% | 17.27502 |  | 10.94% | 17.77571 | 10.89% | 17.28298
[70 empty] | 10.76% | 17.80064 | 10.71% | 17.24959 |  | 10.95% | 17.74866 | 10.91% | 17.25593
[70 empty] | 10.76% | 17.76853 | 10.71% | 17.21748 |  | 10.98% | 17.71609 | 10.93% | 17.22336
[70 empty] | 10.78% | 17.73743 | 10.73% | 17.18638 |  | 11.01% | 17.66674 | 10.96% | 17.17401
[70 empty] | 10.79% | 17.6981 | 10.74% | 17.14705 |  | 11.62% | 17.59081 | 11.57% | 17.09808
[70 empty] | 10.8% | 17.65411 | 10.75% | 17.10306 |  | 12.21% | 10.20598 | 12.16% | 9.71325
[70 empty] | 10.8% | 17.60041 | 10.75% | 17.04936
[70 empty] | 10.82% | 17.53352 | 10.77% | 16.98247
[70 empty] | 10.83% | 17.44077 | 10.78% | 16.88972
[70 empty] | 10.84% | 17.29632 | 10.79% | 16.74527

## PVDF_Prensado
|  | media Et | 1303.770709 | Mpa
PVDF_CP1 |  | desvio pad | 75.33409199 |  |  | PVDF_CP2 | [5 empty] | PVDF_CP3 | [5 empty] | PVDF_CP4 | [5 empty] | PVDF_CP5
PVDF_CP1 | [5 empty] | PVDF_CP2 | [5 empty] | PVDF_CP4 | [5 empty] | PVDF_CP5 | [5 empty] | PVDF_CP6
[Time] | DIC | Tensile stress | Modulo Et (MPa) | "Chord Slope" |  | Time | DIC | Tensile stress | Modulo Et (MPa) | "Chord Slope" |  | LOG | Resultados | Tensile stress | Modulo Et (MPa) | "Chord Slope" |  | LOG | Resultados | Tensile stress | Modulo Et (MPa) | "Chord Slope" |  | LOG | Resultados | Tensile stress | Modulo Et (MPa) | "Chord Slope"
[Sec.] | Vector Elongation | (MPa) | 1305.071243 | ISO 527-1 |  | (s) | Vector Elongation | (MPa) | 1443.960493 | ISO 527-1 |  | [Time] | DIC | (MPa) | 1278.291298 | ISO 527-1 |  | [Time] | DIC | (MPa) | 1271.676589 | ISO 527-1 |  | [Time] | DIC | (MPa) | 1219.853922 | ISO 527-1
| v=e5,e465 |  |  | 10.3.2 |  |  | v=e4,e587 |  |  | 10.3.2 |  | [Sec.] | Vector Elongation |  |  | 10.3.2 |  | [Sec.] | Vector Elongation |  |  | 10.3.2 |  | [Sec.] | Vector Elongation |  |  | 10.3.2
0 | 0% | 0.02867 | Def yield | Tensão Yield |  |  |  |  | Def yield | Tensão Yield |  |  | v=e4,e505 |  | Def yield | Tensão Yield |  |  | v=e20,e838 |  | Def yield | Tensão Yield |  |  |  |  | Def yield | Tensão Yield
1 | 0.00112% | 0.35941 | 8.645% | 29.99354 |  | 0 | 0% | 0.02789 | 8.848% | 29.61151 |  | 0 | 0% | 0.03554 | 8.106% | 29.979 |  | 0 | 0% | 0.02984 | 8.094% | 28.96361 |  | 0 | 0% | 0.02984 | 6.863% | 29.27099
2 | 0.01138% | 0.68548 |  |  |  | 1 | 0.005373% | 0.34012 |  |  |  | 1 | 0.01629% | 0.3633 | Def Corrigida | Sem Pré-Carga |  | 1 | 0.0002263% | 0.3574 |  |  |  | 0.5 | 0.004247% | 0.19037
3 | 0.01651% | 1.01008 |  |  |  | 2 | 0.01004% | 0.64702 |  |  |  | 2 | 0.02669% | 0.684 | (%) | (MPa) |  | 2 | 0.001502% | 0.67704 |  |  |  | 1 | 0.01176% | 0.3574
4 | 0.02165% | 1.30058 | Def Corrigida | Sem Pré-Carga |  | 3 | 0.007093% | 0.95589 | Def Corrigida | Sem Pré-Carga |  | 3 | 0.04892% | 0.99936 | 0% | 0 |  | 3 | 0.003413% | 0.98868 |  |  |  | 1.5 | 0.007232% | 0.51548
5 | 0.05492% | 1.60831 | (%) | (MPa) |  | 4 | 0.03529% | 1.24726 | (%) | (MPa) |  | 4 | 0.07616% | 1.31533 | 0.02725% | 0.31597 |  | 4 | 0.01271% | 1.30214 | Def Corrigida | Sem Pré-Carga |  | 2 | 0.01% | 0.67704
6 | 0.0753% | 1.91945 | 0% | 0 |  | 5 | 0.05466% | 1.52815 | 0% | 0 |  | 5 | 0.1082% | 1.62196 | 0.05931% | 0.6226 |  | 5 | 0.04025% | 1.60559 | (%) | (MPa) |  | 2.5 | 0.01346% | 0.83321
7 | 0.09994% | 2.22749 | 0.02463% | 0.30804 |  | 6 | 0.07199% | 1.82419 | 0.01733% | 0.29604 |  | 6 | 0.1344% | 1.93138 | 0.08552% | 0.93202 |  | 6 | 0.05816% | 1.91297 | 0% | 0 |  | 3 | 0.009536% | 0.98868
8 | 0.1186% | 2.5282 | 0.04334% | 0.60875 |  | 7 | 0.1066% | 2.11451 | 0.05192% | 0.58636 |  | 7 | 0.1562% | 2.23505 | 0.1073% | 1.23569 |  | 7 | 0.08748% | 2.20744 | 0.02932% | 0.29447 |  | 3.5 | 0.01215% | 1.15056
9 | 0.142% | 2.83231 | 0.06667% | 0.91286 |  | 8 | 0.1035% | 2.3965 | 0.04885% | 0.86835 |  | 8 | 0.1879% | 2.53805 | 0.139% | 1.53869 |  | 8 | 0.11% | 2.50792 | 0.05182% | 0.59495 |  | 4 | 0.02876% | 1.30214 | Def Corrigida | Sem Pré-Carga
10 | 0.1646% | 3.1308 | 0.08929% | 1.21135 |  | 9 | 0.1382% | 2.68535 | 0.08352% | 1.1572 |  | 9 | 0.2139% | 2.84259 | 0.165% | 1.84323 |  | 9 | 0.127% | 2.80949 | 0.06888% | 0.89652 |  | 4.5 | 0.03645% | 1.45775 | (%) | (MPa)
11 | 0.1774% | 3.43351 | 0.1021% | 1.51406 |  | 10 | 0.1489% | 2.96749 | 0.09426% | 1.43934 |  | 10 | 0.222% | 3.13843 | 0.173% | 2.13907 |  | 10 | 0.1543% | 3.10156 | 0.09612% | 1.18859 |  | 5 | 0.04795% | 1.60559 | 0% | 0
12 | 0.2156% | 3.72781 | 0.1403% | 1.80836 |  | 11 | 0.1838% | 3.25037 | 0.1291% | 1.72222 |  | 11 | 0.2499% | 3.43276 | 0.201% | 2.4334 |  | 11 | 0.1749% | 3.36978 | 0.1168% | 1.45681 |  | 5.5 | 0.05519% | 1.76061 | 0.007243% | 0.15502
13 | 0.2326% | 4.0225 | 0.1573% | 2.10305 |  | 12 | 0.1974% | 3.52818 | 0.1428% | 2.00003 |  | 12 | 0.2791% | 3.72928 | 0.2302% | 2.72992 |  | 12 | 0.1873% | 3.66266 | 0.1291% | 1.74969 |  | 6 | 0.06545% | 1.91297 | 0.01749% | 0.30738
14 | 0.2516% | 4.31589 | 0.1763% | 2.39644 |  | 13 | 0.218% | 3.80417 | 0.1633% | 2.27602 |  | 13 | 0.2958% | 4.01997 | 0.2469% | 3.02061 |  | 13 | 0.2058% | 3.94813 | 0.1477% | 2.03516 |  | 6.5 | 0.08356% | 2.061 | 0.03561% | 0.45541
15 | 0.2799% | 4.60703 | 0.2046% | 2.68758 |  | 14 | 0.2339% | 4.08221 | 0.1793% | 2.55406 |  | 14 | 0.3208% | 4.30918 | 0.2718% | 3.30982 |  | 14 | 0.2414% | 4.23299 | 0.1833% | 2.32002 |  | 7 | 0.09373% | 2.20744 | 0.04578% | 0.60185
16 | 0.3057% | 4.8909 | 0.2304% | 2.97145 |  | 15 | 0.2669% | 4.35512 | 0.2122% | 2.82697 |  | 15 | 0.3508% | 4.59921 | 0.3018% | 3.59985 |  | 15 | 0.2621% | 4.51939 | 0.2039% | 2.60642 |  | 7.5 | 0.1097% | 2.35883 | 0.06175% | 0.75324
17 | 0.3219% | 5.18121 | 0.2466% | 3.26176 |  | 16 | 0.2846% | 4.62474 | 0.2299% | 3.09659 |  | 16 | 0.3701% | 4.88241 | 0.3212% | 3.88305 |  | 16 | 0.2847% | 4.80157 | 0.2265% | 2.8886 |  | 8 | 0.1182% | 2.50792 | 0.07021% | 0.90233
18 | 0.3414% | 5.4632 | 0.2661% | 3.54375 |  | 17 | 0.2992% | 4.89571 | 0.2445% | 3.36756 |  | 17 | 0.3949% | 5.17177 | 0.346% | 4.17241 |  | 17 | 0.3127% | 5.08636 | 0.2546% | 3.17339 |  | 8.5 | 0.1276% | 2.6546 | 0.07965% | 1.04901
19 | 0.3662% | 5.74582 | 0.2909% | 3.82637 |  | 18 | 0.331% | 5.16462 | 0.2763% | 3.63647 |  | 18 | 0.4231% | 5.45229 | 0.3741% | 4.45293 |  | 18 | 0.3305% | 5.36412 | 0.2723% | 3.45115 |  | 9 | 0.1462% | 2.80949 | 0.09824% | 1.2039
20 | 0.3914% | 6.02978 | 0.3161% | 4.11033 |  | 19 | 0.3522% | 5.42657 | 0.2975% | 3.89842 |  | 19 | 0.4452% | 5.73633 | 0.3963% | 4.73697 |  | 19 | 0.3441% | 5.64266 | 0.286% | 3.72969 |  | 9.5 | 0.1544% | 2.95433 | 0.1064% | 1.34874
21 | 0.4152% | 6.30686 | 0.3399% | 4.38741 |  | 20 | 0.3576% | 5.69568 | 0.3029% | 4.16753 |  | 20 | 0.4626% | 6.0175 | 0.4136% | 5.01814 |  | 20 | 0.371% | 5.91978 | 0.3128% | 4.00681 |  | 10 | 0.1683% | 3.10156 | 0.1203% | 1.49597
22 | 0.44% | 6.58736 | 0.3647% | 4.66791 |  | 21 | 0.3887% | 5.95395 | 0.334% | 4.4258 |  | 21 | 0.4858% | 6.29608 | 0.4369% | 5.29672 |  | 21 | 0.383% | 6.19482 | 0.3248% | 4.28185 |  | 10.5 | 0.182% | 3.24457 | 0.1341% | 1.63898
23 | 0.458% | 6.8624 | 0.3827% | 4.94295 |  | 22 | 0.4013% | 6.21769 | 0.3467% | 4.68954 |  | 22 | 0.5071% | 6.5683 | 0.4582% | 5.56894 |  | 22 | 0.415% | 6.46654 | 0.3569% | 4.55357 |  | 11 | 0.1913% | 3.36978 | 0.1433% | 1.76419
24 | 0.4883% | 7.13392 | 0.413% | 5.21447 |  | 23 | 0.4282% | 6.47447 | 0.3735% | 4.94632 |  | 23 | 0.5374% | 6.84756 | 0.4885% | 5.8482 |  | 23 | 0.4428% | 6.74003 | 0.3846% | 4.82706 |  | 11.5 | 0.2037% | 3.51956 | 0.1557% | 1.91397
25 | 0.4957% | 7.41087 | 0.4204% | 5.49142 |  | 24 | 0.441% | 6.73245 | 0.3864% | 5.2043 |  | 24 | 0.561% | 7.11693 | 0.5121% | 6.11757 |  | 24 | 0.4686% | 7.00513 | 0.4105% | 5.09216 |  | 12 | 0.2134% | 3.66266 | 0.1655% | 2.05707
26 | 0.5239% | 7.68118 | 0.4486% | 5.76173 |  | 25 | 0.4667% | 6.99078 | 0.412% | 5.46263 |  | 25 | 0.5873% | 7.38987 | 0.5384% | 6.39051 |  | 25 | 0.4767% | 7.27423 | 0.4186% | 5.36126 |  | 12.5 | 0.2268% | 3.80532 | 0.1789% | 2.19973
27 | 0.5555% | 7.94695 | 0.4802% | 6.0275 |  | 26 | 0.4788% | 7.24192 | 0.4241% | 5.71377 |  | 26 | 0.6064% | 7.65989 | 0.5575% | 6.66053 |  | 26 | 0.5017% | 7.54277 | 0.4435% | 5.6298 |  | 13 | 0.2368% | 3.94813 | 0.1888% | 2.34254
28 | 0.5681% | 8.21975 | 0.4928% | 6.3003 |  | 27 | 0.517% | 7.49298 | 0.4623% | 5.96483 |  | 27 | 0.6219% | 7.92738 | 0.573% | 6.92802 |  | 27 | 0.5276% | 7.80542 | 0.4695% | 5.89245 |  | 13.5 | 0.244% | 4.09111 | 0.1961% | 2.48552
29 | 0.5865% | 8.48188 | 0.5111% | 6.56243 |  | 28 | 0.5246% | 7.74793 | 0.47% | 6.21978 |  | 28 | 0.6439% | 8.19765 | 0.595% | 7.19829 |  | 28 | 0.5409% | 8.07123 | 0.4827% | 6.15826 |  | 14 | 0.2561% | 4.23299 | 0.2081% | 2.6274
30 | 0.621% | 8.74545 | 0.5457% | 6.826 |  | 29 | 0.5484% | 7.99577 | 0.4937% | 6.46762 |  | 29 | 0.6675% | 8.45784 | 0.6185% | 7.45848 |  | 29 | 0.5649% | 8.32971 | 0.5068% | 6.41674 |  | 14.5 | 0.2617% | 4.38011 | 0.2137% | 2.77452
31 | 0.6239% | 9.00686 | 0.5486% | 7.08741 |  | 30 | 0.5628% | 8.2443 | 0.5082% | 6.71615 |  | 30 | 0.699% | 8.71915 | 0.6501% | 7.71979 |  | 30 | 0.5991% | 8.58701 | 0.541% | 6.67404 |  | 15 | 0.2809% | 4.51939 | 0.233% | 2.9138
32 | 0.6483% | 9.26649 | 0.573% | 7.34704 |  | 31 | 0.5841% | 8.49274 | 0.5295% | 6.96459 |  | 31 | 0.7222% | 8.98127 | 0.6733% | 7.98191 |  | 31 | 0.6191% | 8.84699 | 0.561% | 6.93402 |  | 15.5 | 0.2951% | 4.66442 | 0.2472% | 3.05883
33 | 0.6747% | 9.5299 | 0.5994% | 7.61045 |  | 32 | 0.6136% | 8.73334 | 0.5589% | 7.20519 |  | 32 | 0.7388% | 9.24056 | 0.6899% | 8.2412 |  | 32 | 0.6374% | 9.10067 | 0.5793% | 7.1877 |  | 16 | 0.307% | 4.80157 | 0.259% | 3.19598
34 | 0.7069% | 9.78512 | 0.6316% | 7.86567 |  | 33 | 0.6378% | 8.98202 | 0.5832% | 7.45387 |  | 33 | 0.7653% | 9.49395 | 0.7164% | 8.49459 |  | 33 | 0.661% | 9.34659 | 0.6029% | 7.43362 |  | 16.5 | 0.3147% | 4.94049 | 0.2667% | 3.3349
35 | 0.7214% | 10.03745 | 0.6461% | 8.118 |  | 34 | 0.6502% | 9.22164 | 0.5956% | 7.69349 |  | 34 | 0.7871% | 9.75291 | 0.7381% | 8.75355 |  | 34 | 0.6831% | 9.60171 | 0.6249% | 7.68874 |  | 17 | 0.3234% | 5.08636 | 0.2754% | 3.48077
36 | 0.7442% | 10.29386 | 0.6689% | 8.37441 |  | 35 | 0.6697% | 9.44895 | 0.615% | 7.9208 |  | 35 | 0.8134% | 10.00276 | 0.7644% | 9.0034 |  | 35 | 0.7012% | 9.84761 | 0.6431% | 7.93464 |  | 17.5 | 0.333% | 5.22483 | 0.285% | 3.61924
37 | 0.7634% | 10.54412 | 0.6881% | 8.62467 |  | 36 | 0.6969% | 9.68945 | 0.6422% | 8.1613 |  | 36 | 0.8392% | 10.25723 | 0.7903% | 9.25787 |  | 36 | 0.73% | 10.09954 | 0.6719% | 8.18657 |  | 18 | 0.3501% | 5.36412 | 0.3022% | 3.75853
38 | 0.7902% | 10.79141 | 0.7149% | 8.87196 |  | 37 | 0.7092% | 9.92662 | 0.6546% | 8.39847 |  | 37 | 0.8554% | 10.5049 | 0.8064% | 9.50554 |  | 37 | 0.7472% | 10.34308 | 0.689% | 8.43011 |  | 18.5 | 0.3567% | 5.50206 | 0.3088% | 3.89647
39 | 0.8129% | 11.04128 | 0.7376% | 9.12183 |  | 38 | 0.7364% | 10.15861 | 0.6818% | 8.63046 |  | 38 | 0.8855% | 10.75017 | 0.8366% | 9.75081 |  | 38 | 0.7712% | 10.58818 | 0.713% | 8.67521 |  | 19 | 0.3651% | 5.64266 | 0.3172% | 4.03707
40 | 0.8343% | 11.28352 | 0.759% | 9.36407 |  | 39 | 0.7564% | 10.39553 | 0.7017% | 8.86738 |  | 39 | 0.9106% | 10.99938 | 0.8617% | 10.00002 |  | 39 | 0.7856% | 10.83257 | 0.7274% | 8.9196 |  | 19.5 | 0.3779% | 5.78026 | 0.33% | 4.17467
41 | 0.8639% | 11.53181 | 0.7886% | 9.61236 |  | 40 | 0.7777% | 10.6253 | 0.723% | 9.09715 |  | 40 | 0.9412% | 11.24121 | 0.8923% | 10.24185 |  | 40 | 0.816% | 11.0716 | 0.7578% | 9.15863 |  | 20 | 0.3793% | 5.91978 | 0.3313% | 4.31419
42 | 0.8815% | 11.75535 | 0.8062% | 9.8359 |  | 41 | 0.7962% | 10.85697 | 0.7416% | 9.32882 |  | 41 | 0.9522% | 11.47861 | 0.9033% | 10.47925 |  | 41 | 0.8321% | 11.30719 | 0.774% | 9.39422 |  | 20.5 | 0.3954% | 6.05732 | 0.3475% | 4.45173
43 | 0.9044% | 11.99396 | 0.8291% | 10.07451 |  | 42 | 0.8242% | 11.08423 | 0.7695% | 9.55608 |  | 42 | 0.976% | 11.72144 | 0.9271% | 10.72208 |  | 42 | 0.8579% | 11.54666 | 0.7997% | 9.63369 |  | 21 | 0.4078% | 6.19482 | 0.3598% | 4.58923
44 | 0.9228% | 12.23753 | 0.8475% | 10.31808 |  | 43 | 0.8376% | 11.31144 | 0.783% | 9.78329 |  | 43 | 1.001% | 11.95779 | 0.9516% | 10.95843 |  | 43 | 0.8836% | 11.77855 | 0.8254% | 9.86558 |  | 21.5 | 0.417% | 6.3286 | 0.369% | 4.72301
45 | 0.9455% | 12.47346 | 0.8702% | 10.55401 |  | 44 | 0.8685% | 11.54004 | 0.8138% | 10.01189 |  | 44 | 1.013% | 12.18879 | 0.9638% | 11.18943 |  | 44 | 0.9026% | 12.01101 | 0.8444% | 10.09804 |  | 22 | 0.4247% | 6.46654 | 0.3768% | 4.86095
46 | 0.9693% | 12.70256 | 0.894% | 10.78311 |  | 45 | 0.887% | 11.76065 | 0.8323% | 10.2325 |  | 45 | 1.039% | 12.42611 | 0.9904% | 11.42675 |  | 45 | 0.9243% | 12.24246 | 0.8662% | 10.32949 |  | 22.5 | 0.4332% | 6.60656 | 0.3852% | 5.00097
47 | 0.9943% | 12.94022 | 0.919% | 11.02077 |  | 46 | 0.8937% | 11.98207 | 0.8391% | 10.45392 |  | 46 | 1.068% | 12.65355 | 1.019% | 11.65419 |  | 46 | 0.9471% | 12.46717 | 0.889% | 10.5542 |  | 23 | 0.4508% | 6.74003 | 0.4028% | 5.13444
48 | 1.014% | 13.16799 | 0.9392% | 11.24854 |  | 47 | 0.9267% | 12.2033 | 0.872% | 10.67515 |  | 47 | 1.095% | 12.88677 | 1.046% | 11.88741 |  | 47 | 0.9741% | 12.69869 | 0.916% | 10.78572 |  | 23.5 | 0.4566% | 6.87412 | 0.4087% | 5.26853
49 | 1.041% | 13.39664 | 0.9653% | 11.47719 |  | 48 | 0.9457% | 12.41923 | 0.891% | 10.89108 |  | 48 | 1.125% | 13.11187 | 1.077% | 12.11251 |  | 48 | 0.9957% | 12.91073 | 0.9375% | 10.99776 |  | 24 | 0.47% | 7.00513 | 0.4221% | 5.39954
50 | 1.054% | 13.62322 | 0.979% | 11.70377 |  | 49 | 0.9577% | 12.63205 | 0.903% | 11.1039 |  | 49 | 1.152% | 13.33492 | 1.103% | 12.33556 |  | 49 | 1.025% | 13.1329 | 0.9669% | 11.21993 |  | 24.5 | 0.4833% | 7.14208 | 0.4353% | 5.53649
51 | 1.083% | 13.84576 | 1.008% | 11.92631 |  | 50 | 0.9896% | 12.84831 | 0.935% | 11.32016 |  | 50 | 1.161% | 13.56076 | 1.112% | 12.5614 |  | 50 | 1.038% | 13.35602 | 0.9799% | 11.44305 |  | 25 | 0.4929% | 7.27423 | 0.4449% | 5.66864
52 | 1.099% | 14.07353 | 1.024% | 12.15408 |  | 51 | 1.02% | 13.0584 | 0.9653% | 11.53025 |  | 51 | 1.193% | 13.78159 | 1.144% | 12.78223 |  | 51 | 1.054% | 13.57238 | 0.9963% | 11.65941 |  | 25.5 | 0.5062% | 7.41179 | 0.4583% | 5.8062
53 | 1.133% | 14.29107 | 1.058% | 12.37162 |  | 52 | 1.025% | 13.27227 | 0.9707% | 11.74412 |  | 52 | 1.219% | 13.99569 | 1.17% | 12.99633 |  | 52 | 1.077% | 13.78507 | 1.018% | 11.8721 |  | 26 | 0.5078% | 7.54277 | 0.4599% | 5.93718
54 | 1.148% | 14.50799 | 1.073% | 12.58854 |  | 53 | 1.052% | 13.47714 | 0.9973% | 11.94899 |  | 53 | 1.233% | 14.21452 | 1.184% | 13.21516 |  | 53 | 1.111% | 14.00287 | 1.053% | 12.0899 |  | 26.5 | 0.5169% | 7.67505 | 0.469% | 6.06946
55 | 1.177% | 14.72754 | 1.102% | 12.80809 |  | 54 | 1.079% | 13.68599 | 1.024% | 12.15784 |  | 54 | 1.263% | 14.42655 | 1.214% | 13.42719 |  | 54 | 1.134% | 14.21309 | 1.076% | 12.30012 |  | 27 | 0.528% | 7.80542 | 0.4801% | 6.19983
56 | 1.2% | 14.94016 | 1.125% | 13.02071 |  | 55 | 1.107% | 13.89495 | 1.052% | 12.3668 |  | 55 | 1.292% | 14.63863 | 1.243% | 13.63927 |  | 55 | 1.161% | 14.42459 | 1.103% | 12.51162 |  | 27.5 | 0.5435% | 7.93499 | 0.4955% | 6.3294
57 | 1.23% | 15.14986 | 1.154% | 13.23041 |  | 56 | 1.128% | 14.09804 | 1.074% | 12.56989 |  | 56 | 1.311% | 14.84944 | 1.262% | 13.85008 |  | 56 | 1.182% | 14.63255 | 1.124% | 12.71958 |  | 28 | 0.5504% | 8.07123 | 0.5025% | 6.46564
58 | 1.238% | 15.3635 | 1.163% | 13.44405 |  | 57 | 1.146% | 14.29653 | 1.091% | 12.76838 |  | 57 | 1.347% | 15.0572 | 1.298% | 14.05784 |  | 57 | 1.191% | 14.83751 | 1.133% | 12.92454 |  | 28.5 | 0.5635% | 8.20003 | 0.5156% | 6.59444
59 | 1.279% | 15.56709 | 1.203% | 13.64764 |  | 58 | 1.164% | 14.49805 | 1.109% | 12.9699 |  | 58 | 1.366% | 15.26471 | 1.317% | 14.26535 |  | 58 | 1.22% | 15.04614 | 1.162% | 13.13317 |  | 29 | 0.5726% | 8.32971 | 0.5247% | 6.72412
60 | 1.288% | 15.77559 | 1.213% | 13.85614 |  | 59 | 1.184% | 14.69195 | 1.129% | 13.1638 |  | 59 | 1.379% | 15.46814 | 1.33% | 14.46878 |  | 59 | 1.247% | 15.24559 | 1.189% | 13.33262 |  | 29.5 | 0.5786% | 8.45608 | 0.5307% | 6.85049
61 | 1.313% | 15.97722 | 1.237% | 14.05777 |  | 60 | 1.202% | 14.88681 | 1.148% | 13.35866 |  | 60 | 1.405% | 15.66895 | 1.356% | 14.66959 |  | 60 | 1.276% | 15.44602 | 1.218% | 13.53305 |  | 30 | 0.6004% | 8.58701 | 0.5524% | 6.98142
62 | 1.339% | 16.17846 | 1.264% | 14.25901 |  | 61 | 1.228% | 15.08204 | 1.174% | 13.55389 |  | 61 | 1.438% | 15.86965 | 1.389% | 14.87029 |  | 61 | 1.295% | 15.6464 | 1.236% | 13.73343 |  | 30.5 | 0.6153% | 8.71689 | 0.5673% | 7.1113
63 | 1.36% | 16.38154 | 1.284% | 14.46209 |  | 62 | 1.257% | 15.27085 | 1.202% | 13.7427 |  | 62 | 1.463% | 16.06926 | 1.414% | 15.0699 |  | 62 | 1.33% | 15.84134 | 1.272% | 13.92837 |  | 31 | 0.6156% | 8.84699 | 0.5676% | 7.2414
64 | 1.39% | 16.57518 | 1.314% | 14.65573 |  | 63 | 1.28% | 15.46662 | 1.225% | 13.93847 |  | 63 | 1.484% | 16.25993 | 1.435% | 15.26057 |  | 63 | 1.347% | 16.03326 | 1.289% | 14.12029 |  | 31.5 | 0.6259% | 8.97047 | 0.578% | 7.36488
65 | 1.412% | 16.77029 | 1.337% | 14.85084 |  | 64 | 1.284% | 15.65297 | 1.229% | 14.12482 |  | 64 | 1.52% | 16.4568 | 1.471% | 15.45744 |  | 64 | 1.367% | 16.22876 | 1.309% | 14.31579 |  | 32 | 0.6419% | 9.10067 | 0.5939% | 7.49508
66 | 1.418% | 16.96608 | 1.342% | 15.04663 |  | 65 | 1.33% | 15.83857 | 1.275% | 14.31042 |  | 65 | 1.542% | 16.64371 | 1.493% | 15.64435 |  | 65 | 1.387% | 16.41587 | 1.328% | 14.5029 |  | 32.5 | 0.6454% | 9.22258 | 0.5975% | 7.61699
67 | 1.458% | 17.1543 | 1.382% | 15.23485 |  | 66 | 1.346% | 16.02649 | 1.291% | 14.49834 |  | 66 | 1.563% | 16.83569 | 1.514% | 15.83633 |  | 66 | 1.418% | 16.60768 | 1.36% | 14.69471 |  | 33 | 0.6618% | 9.34659 | 0.6138% | 7.741
68 | 1.484% | 17.34249 | 1.409% | 15.42304 |  | 67 | 1.359% | 16.20809 | 1.304% | 14.67994 |  | 67 | 1.588% | 17.02242 | 1.539% | 16.02306 |  | 67 | 1.437% | 16.7917 | 1.379% | 14.87873 |  | 33.5 | 0.6689% | 9.47752 | 0.6209% | 7.87193
69 | 1.51% | 17.53121 | 1.435% | 15.61176 |  | 68 | 1.377% | 16.38589 | 1.322% | 14.85774 |  | 68 | 1.612% | 17.20686 | 1.563% | 16.2075 |  | 68 | 1.466% | 16.97534 | 1.407% | 15.06237 |  | 34 | 0.6771% | 9.60171 | 0.6291% | 7.99612
70 | 1.546% | 17.7152 | 1.471% | 15.79575 |  | 69 | 1.413% | 16.55834 | 1.358% | 15.03019 |  | 69 | 1.632% | 17.39462 | 1.583% | 16.39526 |  | 69 | 1.492% | 17.15963 | 1.434% | 15.24666 |  | 34.5 | 0.6889% | 9.7262 | 0.6409% | 8.12061
71 | 1.557% | 17.90418 | 1.482% | 15.98473 |  | 70 | 1.427% | 16.73504 | 1.373% | 15.20689 |  | 70 | 1.664% | 17.57372 | 1.615% | 16.57436 |  | 70 | 1.517% | 17.33815 | 1.458% | 15.42518 |  | 35 | 0.6974% | 9.84761 | 0.6495% | 8.24202
72 | 1.582% | 18.08172 | 1.507% | 16.16227 |  | 71 | 1.45% | 16.9121 | 1.396% | 15.38395 |  | 71 | 1.683% | 17.75171 | 1.634% | 16.75235 |  | 71 | 1.536% | 17.51357 | 1.478% | 15.6006 |  | 35.5 | 0.7081% | 9.97242 | 0.6602% | 8.36683
73 | 1.61% | 18.26246 | 1.535% | 16.34301 |  | 72 | 1.483% | 17.08777 | 1.429% | 15.55962 |  | 72 | 1.706% | 17.9332 | 1.657% | 16.93384 |  | 72 | 1.568% | 17.69198 | 1.51% | 15.77901 |  | 36 | 0.7192% | 10.09954 | 0.6712% | 8.49395
74 | 1.632% | 18.44009 | 1.557% | 16.52064 |  | 73 | 1.501% | 17.25929 | 1.447% | 15.73114 |  | 73 | 1.747% | 18.10916 | 1.698% | 17.1098 |  | 73 | 1.585% | 17.86614 | 1.527% | 15.95317 |  | 36.5 | 0.7346% | 10.2222 | 0.6867% | 8.61661
75 | 1.652% | 18.61429 | 1.576% | 16.69484 |  | 74 | 1.525% | 17.43394 | 1.471% | 15.90579 |  | 74 | 1.771% | 18.28052 | 1.723% | 17.28116 |  | 74 | 1.599% | 18.03907 | 1.541% | 16.1261 |  | 37 | 0.7484% | 10.34308 | 0.7005% | 8.73749
76 | 1.68% | 18.78601 | 1.605% | 16.86656 |  | 75 | 1.537% | 17.60348 | 1.483% | 16.07533 |  | 75 | 1.794% | 18.45532 | 1.745% | 17.45596 |  | 75 | 1.635% | 18.21134 | 1.577% | 16.29837 |  | 37.5 | 0.7481% | 10.46617 | 0.7001% | 8.86058
77 | 1.697% | 18.95987 | 1.622% | 17.04042 |  | 76 | 1.578% | 17.76826 | 1.524% | 16.24011 |  | 76 | 1.817% | 18.62427 | 1.769% | 17.62491 |  | 76 | 1.664% | 18.3784 | 1.605% | 16.46543 |  | 38 | 0.7612% | 10.58818 | 0.7133% | 8.98259
78 | 1.732% | 19.12773 | 1.657% | 17.20828 |  | 77 | 1.585% | 17.93601 | 1.531% | 16.40786 |  | 77 | 1.831% | 18.79558 | 1.782% | 17.79622 |  | 77 | 1.68% | 18.55099 | 1.622% | 16.63802 |  | 38.5 | 0.7664% | 10.70694 | 0.7184% | 9.10135
79 | 1.748% | 19.29742 | 1.673% | 17.37797 |  | 78 | 1.611% | 18.10107 | 1.556% | 16.57292 |  | 78 | 1.863% | 18.95994 | 1.814% | 17.96058 |  | 78 | 1.72% | 18.71483 | 1.662% | 16.80186 |  | 39 | 0.7819% | 10.83257 | 0.734% | 9.22698
80 | 1.774% | 19.462 | 1.698% | 17.54255 |  | 79 | 1.632% | 18.26052 | 1.577% | 16.73237 |  | 79 | 1.889% | 19.12545 | 1.84% | 18.12609 |  | 79 | 1.74% | 18.87975 | 1.682% | 16.96678 |  | 39.5 | 0.793% | 10.95006 | 0.745% | 9.34447
81 | 1.802% | 19.62748 | 1.726% | 17.70803 |  | 80 | 1.658% | 18.42394 | 1.604% | 16.89579 |  | 80 | 1.923% | 19.29239 | 1.874% | 18.29303 |  | 80 | 1.761% | 19.04205 | 1.703% | 17.12908 |  | 40 | 0.7991% | 11.0716 | 0.7511% | 9.46601
82 | 1.826% | 19.79472 | 1.751% | 17.87527 |  | 81 | 1.677% | 18.57989 | 1.622% | 17.05174 |  | 81 | 1.944% | 19.45508 | 1.895% | 18.45572 |  | 81 | 1.788% | 19.20267 | 1.73% | 17.2897 |  | 40.5 | 0.8144% | 11.18751 | 0.7664% | 9.58192
83 | 1.844% | 19.95426 | 1.768% | 18.03481 |  | 82 | 1.715% | 18.74081 | 1.66% | 17.21266 |  | 82 | 1.969% | 19.61244 | 1.92% | 18.61308 |  | 82 | 1.807% | 19.35955 | 1.749% | 17.44658 |  | 41 | 0.8227% | 11.30719 | 0.7748% | 9.7016
84 | 1.877% | 20.113 | 1.802% | 18.19355 |  | 83 | 1.721% | 18.89441 | 1.666% | 17.36626 |  | 83 | 2.011% | 19.77397 | 1.962% | 18.77461 |  | 83 | 1.835% | 19.51937 | 1.777% | 17.6064 |  | 41.5 | 0.8276% | 11.43029 | 0.7796% | 9.8247
85 | 1.906% | 20.27189 | 1.83% | 18.35244 |  | 84 | 1.765% | 19.05065 | 1.71% | 17.5225 |  | 84 | 2.016% | 19.92723 | 1.968% | 18.92787 |  | 84 | 1.872% | 19.67406 | 1.814% | 17.76109 |  | 42 | 0.8497% | 11.54666 | 0.8018% | 9.94107
86 | 1.926% | 20.42866 | 1.85% | 18.50921 |  | 85 | 1.79% | 19.20559 | 1.735% | 17.67744 |  | 85 | 2.058% | 20.08547 | 2.009% | 19.08611 |  | 85 | 1.889% | 19.83044 | 1.831% | 17.91747 |  | 42.5 | 0.8539% | 11.66094 | 0.8059% | 10.05535
87 | 1.953% | 20.57957 | 1.878% | 18.66012 |  | 86 | 1.8% | 19.35753 | 1.746% | 17.82938 |  | 86 | 2.081% | 20.23905 | 2.032% | 19.23969 |  | 86 | 1.915% | 19.98234 | 1.857% | 18.06937 |  | 43 | 0.8625% | 11.77855 | 0.8146% | 10.17296
88 | 1.976% | 20.72283 | 1.901% | 18.80338 |  | 87 | 1.825% | 19.50589 | 1.771% | 17.97774 |  | 87 | 2.106% | 20.38913 | 2.057% | 19.38977 |  | 87 | 1.951% | 20.12432 | 1.893% | 18.21135 |  | 43.5 | 0.8693% | 11.89409 | 0.8214% | 10.2885
89 | 1.998% | 20.87505 | 1.923% | 18.9556 |  | 88 | 1.855% | 19.65474 | 1.8% | 18.12659 |  | 88 | 2.13% | 20.54542 | 2.081% | 19.54606 |  | 88 | 1.969% | 20.2809 | 1.911% | 18.36793 |  | 44 | 0.8806% | 12.01101 | 0.8327% | 10.40542
90 | 2.028% | 21.0269 | 1.952% | 19.10745 |  | 89 | 1.872% | 19.8021 | 1.818% | 18.27395 |  | 89 | 2.161% | 20.69288 | 2.112% | 19.69352 |  | 89 | 1.989% | 20.42772 | 1.931% | 18.51475 |  | 44.5 | 0.899% | 12.1298 | 0.8511% | 10.52421
91 | 2.052% | 21.17537 | 1.977% | 19.25592 |  | 90 | 1.895% | 19.94518 | 1.84% | 18.41703 |  | 90 | 2.187% | 20.8406 | 2.138% | 19.84124 |  | 90 | 2.024% | 20.57346 | 1.966% | 18.66049 |  | 45 | 0.9038% | 12.24246 | 0.8558% | 10.63687
92 | 2.072% | 21.32365 | 1.997% | 19.4042 |  | 91 | 1.925% | 20.09223 | 1.87% | 18.56408 |  | 91 | 2.216% | 20.98783 | 2.167% | 19.98847 |  | 91 | 2.052% | 20.71974 | 1.994% | 18.80677 |  | 45.5 | 0.9183% | 12.35696 | 0.8704% | 10.75137
93 | 2.106% | 21.47377 | 2.03% | 19.55432 |  | 92 | 1.941% | 20.23442 | 1.886% | 18.70627 |  | 92 | 2.244% | 21.13232 | 2.195% | 20.13296 |  | 92 | 2.069% | 20.86315 | 2.011% | 18.95018 |  | 46 | 0.9274% | 12.46717 | 0.8795% | 10.86158
94 | 2.134% | 21.61875 | 2.058% | 19.6993 |  | 93 | 1.976% | 20.37952 | 1.922% | 18.85137 |  | 93 | 2.274% | 21.27255 | 2.226% | 20.27319 |  | 93 | 2.114% | 21.00237 | 2.056% | 19.0894 |  | 46.5 | 0.9301% | 12.5823 | 0.8822% | 10.97671
95 | 2.161% | 21.76083 | 2.085% | 19.84138 |  | 94 | 1.997% | 20.51947 | 1.942% | 18.99132 |  | 94 | 2.294% | 21.41755 | 2.245% | 20.41819 |  | 94 | 2.134% | 21.14588 | 2.076% | 19.23291 |  | 47 | 0.9446% | 12.69869 | 0.8966% | 11.0931
96 | 2.182% | 21.90515 | 2.106% | 19.9857 |  | 95 | 2.024% | 20.65795 | 1.969% | 19.1298 |  | 95 | 2.316% | 21.5563 | 2.267% | 20.55694 |  | 95 | 2.16% | 21.2825 | 2.101% | 19.36953 |  | 47.5 | 0.9549% | 12.79788 | 0.9069% | 11.19229
97 | 2.205% | 22.04496 | 2.13% | 20.12551 |  | 96 | 2.055% | 20.79713 | 2% | 19.26898 |  | 96 | 2.346% | 21.69927 | 2.298% | 20.69991 |  | 96 | 2.182% | 21.42527 | 2.124% | 19.5123 |  | 48 | 0.9634% | 12.91073 | 0.9155% | 11.30514
98 | 2.233% | 22.18214 | 2.157% | 20.26269 |  | 97 | 2.069% | 20.93427 | 2.014% | 19.40612 |  | 97 | 2.374% | 21.83621 | 2.325% | 20.83685 |  | 97 | 2.203% | 21.56071 | 2.144% | 19.64774 |  | 48.5 | 0.9766% | 13.02175 | 0.9286% | 11.41616
99 | 2.252% | 22.32318 | 2.176% | 20.40373 |  | 98 | 2.094% | 21.06607 | 2.039% | 19.53792 |  | 98 | 2.416% | 21.9727 | 2.367% | 20.97334 |  | 98 | 2.226% | 21.69727 | 2.168% | 19.7843 |  | 49 | 0.991% | 13.1329 | 0.9431% | 11.52731
100 | 2.286% | 22.45623 | 2.21% | 20.53678 |  | 99 | 2.114% | 21.20267 | 2.059% | 19.67452 |  | 99 | 2.436% | 22.11188 | 2.387% | 21.11252 |  | 99 | 2.262% | 21.8345 | 2.204% | 19.92153 |  | 49.5 | 0.9915% | 13.24413 | 0.9435% | 11.63854
101 | 2.316% | 22.59712 | 2.241% | 20.67767 |  | 100 | 2.144% | 21.33502 | 2.089% | 19.80687 |  | 100 | 2.463% | 22.24392 | 2.414% | 21.24456 |  | 100 | 2.292% | 21.96784 | 2.233% | 20.05487 |  | 50 | 1.005% | 13.35602 | 0.9567% | 11.75043
102 | 2.346% | 22.72765 | 2.27% | 20.8082 |  | 101 | 2.174% | 21.46812 | 2.12% | 19.93997 |  | 101 | 2.482% | 22.37407 | 2.433% | 21.37471 |  | 101 | 2.315% | 22.0988 | 2.257% | 20.18583 |  | 50.5 | 1.019% | 13.46299 | 0.9713% | 11.8574
103 | 2.364% | 22.86028 | 2.288% | 20.94083 |  | 102 | 2.192% | 21.59774 | 2.138% | 20.06959 |  | 102 | 2.525% | 22.50849 | 2.476% | 21.50913 |  | 102 | 2.347% | 22.22945 | 2.289% | 20.31648 |  | 51 | 1.032% | 13.57238 | 0.9836% | 11.96679
104 | 2.392% | 22.99317 | 2.317% | 21.07372 |  | 103 | 2.219% | 21.72601 | 2.164% | 20.19786 |  | 103 | 2.55% | 22.63611 | 2.501% | 21.63675 |  | 103 | 2.375% | 22.35918 | 2.317% | 20.44621 |  | 51.5 | 1.036% | 13.678 | 0.9881% | 12.07241
105 | 2.411% | 23.12279 | 2.335% | 21.20334 |  | 104 | 2.245% | 21.85837 | 2.19% | 20.33022 |  | 104 | 2.569% | 22.76315 | 2.52% | 21.76379 |  | 104 | 2.396% | 22.48754 | 2.338% | 20.57457 |  | 52 | 1.054% | 13.78507 | 1.006% | 12.17948
106 | 2.443% | 23.24905 | 2.368% | 21.3296 |  | 105 | 2.268% | 21.98401 | 2.213% | 20.45586 |  | 105 | 2.603% | 22.89286 | 2.554% | 21.8935 |  | 105 | 2.425% | 22.61536 | 2.367% | 20.70239 |  | 52.5 | 1.058% | 13.89745 | 1.01% | 12.29186
107 | 2.475% | 23.37788 | 2.4% | 21.45843 |  | 106 | 2.297% | 22.10817 | 2.242% | 20.58002 |  | 106 | 2.62% | 23.01588 | 2.571% | 22.01652 |  | 106 | 2.444% | 22.73924 | 2.386% | 20.82627 |  | 53 | 1.066% | 14.00287 | 1.018% | 12.39728
108 | 2.496% | 23.5045 | 2.421% | 21.58505 |  | 107 | 2.322% | 22.23454 | 2.267% | 20.70639 |  | 107 | 2.656% | 23.14559 | 2.607% | 22.14623 |  | 107 | 2.47% | 22.86906 | 2.411% | 20.95609 |  | 53.5 | 1.084% | 14.10879 | 1.036% | 12.5032
109 | 2.524% | 23.63024 | 2.449% | 21.71079 |  | 108 | 2.351% | 22.35776 | 2.296% | 20.82961 |  | 108 | 2.687% | 23.26642 | 2.638% | 22.26706 |  | 108 | 2.503% | 22.98953 | 2.445% | 21.07656 |  | 54 | 1.092% | 14.21309 | 1.044% | 12.6075
110 | 2.556% | 23.75629 | 2.481% | 21.83684 |  | 109 | 2.384% | 22.47593 | 2.33% | 20.94778 |  | 109 | 2.715% | 23.39071 | 2.667% | 22.39135 |  | 109 | 2.529% | 23.11281 | 2.471% | 21.19984 |  | 54.5 | 1.1% | 14.31832 | 1.052% | 12.71273
111 | 2.581% | 23.87801 | 2.506% | 21.95856 |  | 110 | 2.39% | 22.60105 | 2.335% | 21.0729 |  | 110 | 2.744% | 23.51577 | 2.695% | 22.51641 |  | 110 | 2.556% | 23.23496 | 2.498% | 21.32199 |  | 55 | 1.108% | 14.42459 | 1.06% | 12.819
112 | 2.6% | 24.00262 | 2.525% | 22.08317 |  | 111 | 2.418% | 22.70792 | 2.364% | 21.17977 |  | 111 | 2.769% | 23.63479 | 2.72% | 22.63543 |  | 111 | 2.59% | 23.35555 | 2.532% | 21.44258 |  | 55.5 | 1.121% | 14.52958 | 1.073% | 12.92399
113 | 2.631% | 24.12216 | 2.556% | 22.20271 |  | 112 | 2.458% | 22.83007 | 2.403% | 21.30192 |  | 112 | 2.803% | 23.7514 | 2.754% | 22.75204 |  | 112 | 2.616% | 23.47057 | 2.558% | 21.5576 |  | 56 | 1.135% | 14.63255 | 1.087% | 13.02696
114 | 2.658% | 24.24113 | 2.582% | 22.32168 |  | 113 | 2.469% | 22.94758 | 2.415% | 21.41943 |  | 113 | 2.822% | 23.87292 | 2.773% | 22.87356 |  | 113 | 2.632% | 23.59163 | 2.573% | 21.67866 |  | 56.5 | 1.145% | 14.73666 | 1.097% | 13.13107
115 | 2.69% | 24.36068 | 2.614% | 22.44123 |  | 114 | 2.501% | 23.06543 | 2.446% | 21.53728 |  | 114 | 2.847% | 23.98751 | 2.798% | 22.98815 |  | 114 | 2.668% | 23.70701 | 2.61% | 21.79404 |  | 57 | 1.155% | 14.83751 | 1.107% | 13.23192
116 | 2.716% | 24.47987 | 2.64% | 22.56042 |  | 115 | 2.537% | 23.18553 | 2.482% | 21.65738 |  | 115 | 2.878% | 24.10581 | 2.829% | 23.10645 |  | 115 | 2.694% | 23.82382 | 2.636% | 21.91085 |  | 57.5 | 1.163% | 14.94007 | 1.115% | 13.33448
117 | 2.735% | 24.59266 | 2.66% | 22.67321 |  | 116 | 2.546% | 23.29806 | 2.491% | 21.76991 |  | 116 | 2.909% | 24.21821 | 2.861% | 23.21885 |  | 116 | 2.719% | 23.93782 | 2.661% | 22.02485 |  | 58 | 1.167% | 15.04614 | 1.119% | 13.44055
118 | 2.772% | 24.71205 | 2.697% | 22.7926 |  | 117 | 2.57% | 23.40969 | 2.515% | 21.88154 |  | 117 | 2.94% | 24.33257 | 2.891% | 23.33321 |  | 117 | 2.747% | 24.04949 | 2.689% | 22.13652 |  | 58.5 | 1.182% | 15.14434 | 1.134% | 13.53875
119 | 2.793% | 24.82201 | 2.717% | 22.90256 |  | 118 | 2.6% | 23.52442 | 2.546% | 21.99627 |  | 118 | 2.972% | 24.4483 | 2.923% | 23.44894 |  | 118 | 2.786% | 24.16586 | 2.728% | 22.25289 |  | 59 | 1.196% | 15.24559 | 1.148% | 13.64
120 | 2.827% | 24.93723 | 2.752% | 23.01778 |  | 119 | 2.626% | 23.63598 | 2.572% | 22.10783 |  | 119 | 3.004% | 24.55633 | 2.955% | 23.55697 |  | 119 | 2.807% | 24.2732 | 2.749% | 22.36023 |  | 59.5 | 1.204% | 15.34422 | 1.156% | 13.73863
121 | 2.844% | 25.04645 | 2.769% | 23.127 |  | 120 | 2.651% | 23.74599 | 2.596% | 22.21784 |  | 120 | 3.033% | 24.66525 | 2.984% | 23.66589 |  | 120 | 2.841% | 24.38194 | 2.783% | 22.46897 |  | 60 | 1.22% | 15.44602 | 1.172% | 13.84043
122 | 2.877% | 25.15685 | 2.802% | 23.2374 |  | 121 | 2.682% | 23.85651 | 2.628% | 22.32836 |  | 121 | 3.058% | 24.77685 | 3.009% | 23.77749 |  | 121 | 2.864% | 24.49014 | 2.805% | 22.57717 |  | 60.5 | 1.223% | 15.5453 | 1.175% | 13.93971
123 | 2.907% | 25.26934 | 2.831% | 23.34989 |  | 122 | 2.693% | 23.96345 | 2.638% | 22.4353 |  | 122 | 3.082% | 24.88391 | 3.033% | 23.88455 |  | 122 | 2.877% | 24.59908 | 2.819% | 22.68611 |  | 61 | 1.241% | 15.6464 | 1.193% | 14.04081
124 | 2.933% | 25.37634 | 2.858% | 23.45689 |  | 123 | 2.726% | 24.07537 | 2.671% | 22.54722 |  | 123 | 3.112% | 24.98815 | 3.063% | 23.98879 |  | 123 | 2.915% | 24.70356 | 2.857% | 22.79059 |  | 61.5 | 1.245% | 15.74269 | 1.197% | 14.1371
125 | 2.957% | 25.48208 | 2.881% | 23.56263 |  | 124 | 2.755% | 24.17811 | 2.701% | 22.64996 |  | 124 | 3.14% | 25.09544 | 3.091% | 24.09608 |  | 124 | 2.942% | 24.81317 | 2.884% | 22.9002 |  | 62 | 1.251% | 15.84134 | 1.204% | 14.23575
126 | 2.997% | 25.59092 | 2.922% | 23.67147 |  | 125 | 2.779% | 24.28406 | 2.725% | 22.75591 |  | 125 | 3.165% | 25.19824 | 3.116% | 24.19888 |  | 125 | 2.975% | 24.91538 | 2.917% | 23.00241 |  | 62.5 | 1.27% | 15.93777 | 1.222% | 14.33218
127 | 3.006% | 25.69512 | 2.931% | 23.77567 |  | 126 | 2.821% | 24.39079 | 2.767% | 22.86264 |  | 126 | 3.205% | 25.30402 | 3.156% | 24.30466 |  | 126 | 3.005% | 25.02071 | 2.947% | 23.10774 |  | 63 | 1.278% | 16.03326 | 1.23% | 14.42767
128 | 3.039% | 25.79686 | 2.964% | 23.87741 |  | 127 | 2.833% | 24.49312 | 2.778% | 22.96497 |  | 127 | 3.235% | 25.40514 | 3.186% | 24.40578 |  | 127 | 3.037% | 25.12251 | 2.979% | 23.20954 |  | 63.5 | 1.289% | 16.1349 | 1.241% | 14.52931
129 | 3.073% | 25.90426 | 2.998% | 23.98481 |  | 128 | 2.857% | 24.59376 | 2.802% | 23.06561 |  | 128 | 3.26% | 25.50676 | 3.211% | 24.5074 |  | 128 | 3.058% | 25.22459 | 3% | 23.31162 |  | 64 | 1.303% | 16.22876 | 1.255% | 14.62317
130 | 3.095% | 26.00657 | 3.02% | 24.08712 |  | 129 | 2.891% | 24.69648 | 2.837% | 23.16833 |  | 129 | 3.299% | 25.60821 | 3.25% | 24.60885 |  | 129 | 3.093% | 25.32777 | 3.035% | 23.4148 |  | 64.5 | 1.315% | 16.32485 | 1.267% | 14.71926
131 | 3.127% | 26.11049 | 3.052% | 24.19104 |  | 130 | 2.911% | 24.79858 | 2.856% | 23.27043 |  | 130 | 3.332% | 25.70671 | 3.284% | 24.70735 |  | 130 | 3.115% | 25.42676 | 3.057% | 23.51379 |  | 65 | 1.32% | 16.41587 | 1.272% | 14.81028
132 | 3.156% | 26.21024 | 3.081% | 24.29079 |  | 131 | 2.946% | 24.90016 | 2.892% | 23.37201 |  | 131 | 3.354% | 25.80135 | 3.305% | 24.80199 |  | 131 | 3.14% | 25.52133 | 3.082% | 23.60836 |  | 65.5 | 1.332% | 16.51082 | 1.284% | 14.90523
133 | 3.181% | 26.31065 | 3.106% | 24.3912 |  | 132 | 2.974% | 24.99714 | 2.919% | 23.46899 |  | 132 | 3.391% | 25.89987 | 3.342% | 24.90051 |  | 132 | 3.168% | 25.62151 | 3.11% | 23.70854 |  | 66 | 1.339% | 16.60768 | 1.291% | 15.00209
134 | 3.217% | 26.41151 | 3.142% | 24.49206 |  | 133 | 2.994% | 25.09467 | 2.939% | 23.56652 |  | 133 | 3.408% | 25.99659 | 3.36% | 24.99723 |  | 133 | 3.198% | 25.71643 | 3.14% | 23.80346 |  | 66.5 | 1.357% | 16.7 | 1.309% | 15.09441
135 | 3.242% | 26.50865 | 3.166% | 24.5892 |  | 134 | 3.026% | 25.19552 | 2.971% | 23.66737 |  | 134 | 3.433% | 26.08934 | 3.384% | 25.08998 |  | 134 | 3.23% | 25.81177 | 3.171% | 23.8988 |  | 67 | 1.364% | 16.7917 | 1.316% | 15.18611
136 | 3.258% | 26.60175 | 3.183% | 24.6823 |  | 135 | 3.047% | 25.28971 | 2.993% | 23.76156 |  | 135 | 3.475% | 26.18522 | 3.426% | 25.18586 |  | 135 | 3.27% | 25.90703 | 3.211% | 23.99406 |  | 67.5 | 1.372% | 16.88543 | 1.324% | 15.27984
137 | 3.298% | 26.70015 | 3.222% | 24.7807 |  | 136 | 3.076% | 25.38406 | 3.022% | 23.85591 |  | 136 | 3.497% | 26.27406 | 3.448% | 25.2747 |  | 136 | 3.291% | 25.99926 | 3.233% | 24.08629 |  | 68 | 1.383% | 16.97534 | 1.335% | 15.36975
138 | 3.324% | 26.79089 | 3.249% | 24.87144 |  | 137 | 3.096% | 25.47985 | 3.041% | 23.9517 |  | 137 | 3.53% | 26.36897 | 3.481% | 25.36961 |  | 137 | 3.327% | 26.09472 | 3.268% | 24.18175 |  | 68.5 | 1.408% | 17.06668 | 1.36% | 15.46109
139 | 3.357% | 26.8863 | 3.282% | 24.96685 |  | 138 | 3.128% | 25.57254 | 3.074% | 24.04439 |  | 138 | 3.563% | 26.45721 | 3.514% | 25.45785 |  | 138 | 3.351% | 26.1851 | 3.293% | 24.27213 |  | 69 | 1.406% | 17.15963 | 1.358% | 15.55404
140 | 3.382% | 26.97874 | 3.307% | 25.05929 |  | 139 | 3.152% | 25.66389 | 3.097% | 24.13574 |  | 139 | 3.597% | 26.54675 | 3.548% | 25.54739 |  | 139 | 3.37% | 26.27454 | 3.312% | 24.36157 |  | 69.5 | 1.421% | 17.24703 | 1.373% | 15.64144
141 | 3.416% | 27.06663 | 3.34% | 25.14718 |  | 140 | 3.188% | 25.75692 | 3.133% | 24.22877 |  | 140 | 3.625% | 26.63682 | 3.576% | 25.63746 |  | 140 | 3.398% | 26.36639 | 3.34% | 24.45342 |  | 70 | 1.432% | 17.33815 | 1.384% | 15.73256
142 | 3.449% | 27.16105 | 3.374% | 25.2416 |  | 141 | 3.214% | 25.84469 | 3.159% | 24.31654 |  | 141 | 3.664% | 26.72474 | 3.615% | 25.72538 |  | 141 | 3.431% | 26.44875 | 3.373% | 24.53578 |  | 70.5 | 1.445% | 17.42298 | 1.397% | 15.81739
143 | 3.473% | 27.25038 | 3.398% | 25.33093 |  | 142 | 3.238% | 25.93716 | 3.184% | 24.40901 |  | 142 | 3.686% | 26.80747 | 3.637% | 25.80811 |  | 142 | 3.458% | 26.53251 | 3.4% | 24.61954 |  | 71 | 1.447% | 17.51357 | 1.399% | 15.90798
144 | 3.492% | 27.33643 | 3.416% | 25.41698 |  | 143 | 3.259% | 26.02447 | 3.204% | 24.49632 |  | 143 | 3.719% | 26.89386 | 3.67% | 25.8945 |  | 143 | 3.484% | 26.62224 | 3.426% | 24.70927 |  | 71.5 | 1.464% | 17.60475 | 1.416% | 15.99916
145 | 3.526% | 27.42711 | 3.45% | 25.50766 |  | 144 | 3.289% | 26.11228 | 3.235% | 24.58413 |  | 144 | 3.743% | 26.97657 | 3.694% | 25.97721 |  | 144 | 3.528% | 26.70543 | 3.47% | 24.79246 |  | 72 | 1.471% | 17.69198 | 1.423% | 16.08639
146 | 3.563% | 27.51313 | 3.488% | 25.59368 |  | 145 | 3.325% | 26.20279 | 3.27% | 24.67464 |  | 145 | 3.774% | 27.05824 | 3.725% | 26.05888 |  | 145 | 3.557% | 26.79253 | 3.499% | 24.87956 |  | 72.5 | 1.484% | 17.77925 | 1.436% | 16.17366
147 | 3.579% | 27.5939 | 3.504% | 25.67445 |  | 146 | 3.346% | 26.28817 | 3.291% | 24.76002 |  | 146 | 3.802% | 27.14196 | 3.753% | 26.1426 |  | 146 | 3.584% | 26.87546 | 3.526% | 24.96249 |  | 73 | 1.49% | 17.86614 | 1.442% | 16.26055
148 | 3.607% | 27.68135 | 3.531% | 25.7619 |  | 147 | 3.374% | 26.37133 | 3.32% | 24.84318 |  | 147 | 3.844% | 27.2231 | 3.795% | 26.22374 |  | 147 | 3.617% | 26.95518 | 3.558% | 25.04221 |  | 73.5 | 1.505% | 17.95183 | 1.457% | 16.34624
149 | 3.635% | 27.76236 | 3.56% | 25.84291 |  | 148 | 3.411% | 26.45817 | 3.356% | 24.93002 |  | 148 | 3.869% | 27.30662 | 3.82% | 26.30726 |  | 148 | 3.64% | 27.04183 | 3.582% | 25.12886 |  | 74 | 1.516% | 18.03907 | 1.468% | 16.43348
150 | 3.671% | 27.84521 | 3.596% | 25.92576 |  | 149 | 3.435% | 26.53881 | 3.381% | 25.01066 |  | 149 | 3.911% | 27.38503 | 3.862% | 26.38567 |  | 149 | 3.673% | 27.12204 | 3.615% | 25.20907 |  | 74.5 | 1.524% | 18.12861 | 1.476% | 16.52302
151 | 3.701% | 27.92689 | 3.625% | 26.00744 |  | 150 | 3.459% | 26.62136 | 3.404% | 25.09321 |  | 150 | 3.943% | 27.46178 | 3.894% | 26.46242 |  | 150 | 3.707% | 27.19984 | 3.649% | 25.28687 |  | 75 | 1.536% | 18.21134 | 1.488% | 16.60575
152 | 3.729% | 28.0069 | 3.654% | 26.08745 |  | 151 | 3.471% | 26.70137 | 3.416% | 25.17322 |  | 151 | 3.968% | 27.54112 | 3.919% | 26.54176 |  | 151 | 3.728% | 27.28114 | 3.67% | 25.36817 |  | 75.5 | 1.551% | 18.29775 | 1.503% | 16.69216
153 | 3.769% | 28.08853 | 3.694% | 26.16908 |  | 152 | 3.525% | 26.78276 | 3.471% | 25.25461 |  | 152 | 4.009% | 27.617 | 3.96% | 26.61764 |  | 152 | 3.759% | 27.35866 | 3.701% | 25.44569 |  | 76 | 1.566% | 18.3784 | 1.518% | 16.77281
154 | 3.79% | 28.16916 | 3.715% | 26.24971 |  | 153 | 3.545% | 26.86589 | 3.491% | 25.33774 |  | 153 | 4.028% | 27.6885 | 3.979% | 26.68914 |  | 153 | 3.801% | 27.43078 | 3.743% | 25.51781 |  | 76.5 | 1.567% | 18.46371 | 1.519% | 16.85812
155 | 3.83% | 28.24402 | 3.755% | 26.32457 |  | 154 | 3.563% | 26.94178 | 3.508% | 25.41363 |  | 154 | 4.058% | 27.76462 | 4.009% | 26.76526 |  | 154 | 3.826% | 27.50931 | 3.768% | 25.59634 |  | 77 | 1.581% | 18.55099 | 1.533% | 16.9454
156 | 3.852% | 28.3112 | 3.777% | 26.39175 |  | 155 | 3.607% | 27.01991 | 3.553% | 25.49176 |  | 155 | 4.091% | 27.83636 | 4.042% | 26.837 |  | 155 | 3.863% | 27.58026 | 3.805% | 25.66729 |  | 77.5 | 1.586% | 18.63325 | 1.538% | 17.02766
157 | 3.871% | 28.38771 | 3.796% | 26.46826 |  | 156 | 3.626% | 27.09934 | 3.571% | 25.57119 |  | 156 | 4.132% | 27.91032 | 4.083% | 26.91096 |  | 156 | 3.891% | 27.65643 | 3.832% | 25.74346 |  | 78 | 1.6% | 18.71483 | 1.552% | 17.10924
158 | 3.907% | 28.46346 | 3.832% | 26.54401 |  | 157 | 3.663% | 27.17538 | 3.608% | 25.64723 |  | 157 | 4.153% | 27.9798 | 4.104% | 26.98044 |  | 157 | 3.911% | 27.72874 | 3.853% | 25.81577 |  | 78.5 | 1.617% | 18.79761 | 1.569% | 17.19202
159 | 3.941% | 28.54019 | 3.866% | 26.62074 |  | 158 | 3.687% | 27.24707 | 3.632% | 25.71892 |  | 158 | 4.195% | 28.05043 | 4.146% | 27.05107 |  | 158 | 3.938% | 27.80175 | 3.88% | 25.88878 |  | 79 | 1.617% | 18.87975 | 1.569% | 17.27416
160 | 3.966% | 28.61175 | 3.891% | 26.6923 |  | 159 | 3.714% | 27.32526 | 3.659% | 25.79711 |  | 159 | 4.225% | 28.12169 | 4.176% | 27.12233 |  | 159 | 3.972% | 27.87602 | 3.914% | 25.96305 |  | 79.5 | 1.628% | 18.9593 | 1.58% | 17.35371
161 | 4.002% | 28.68885 | 3.927% | 26.7694 |  | 160 | 3.741% | 27.39693 | 3.686% | 25.86878 |  | 160 | 4.26% | 28.1892 | 4.211% | 27.18984 |  | 160 | 4.005% | 27.94557 | 3.947% | 26.0326 |  | 80 | 1.643% | 19.04205 | 1.595% | 17.43646
162 | 4.034% | 28.75869 | 3.959% | 26.83924 |  | 161 | 3.763% | 27.47099 | 3.708% | 25.94284 |  | 161 | 4.288% | 28.25429 | 4.239% | 27.25493 |  | 161 | 4.041% | 28.01375 | 3.983% | 26.10078 |  | 80.5 | 1.658% | 19.1207 | 1.61% | 17.51511
163 | 4.061% | 28.82932 | 3.986% | 26.90987 |  | 162 | 3.805% | 27.54304 | 3.75% | 26.01489 |  | 162 | 4.333% | 28.32207 | 4.284% | 27.32271 |  | 162 | 4.072% | 28.08379 | 4.014% | 26.17082 |  | 81 | 1.674% | 19.20267 | 1.627% | 17.59708
164 | 4.093% | 28.90177 | 4.017% | 26.98232 |  | 163 | 3.836% | 27.61385 | 3.782% | 26.0857 |  | 163 | 4.352% | 28.38867 | 4.303% | 27.38931 |  | 163 | 4.102% | 28.14933 | 4.043% | 26.23636 |  | 81.5 | 1.678% | 19.27928 | 1.63% | 17.67369
165 | 4.117% | 28.97006 | 4.042% | 27.05061 |  | 164 | 3.856% | 27.68652 | 3.802% | 26.15837 |  | 164 | 4.393% | 28.45124 | 4.344% | 27.45188 |  | 164 | 4.147% | 28.21695 | 4.088% | 26.30398 |  | 82 | 1.689% | 19.35955 | 1.641% | 17.75396
166 | 4.151% | 29.03475 | 4.076% | 27.1153 |  | 165 | 3.892% | 27.75525 | 3.837% | 26.2271 |  | 165 | 4.421% | 28.51612 | 4.372% | 27.51676 |  | 165 | 4.167% | 28.28362 | 4.109% | 26.37065 |  | 82.5 | 1.699% | 19.44207 | 1.651% | 17.83648
167 | 4.189% | 29.10512 | 4.113% | 27.18567 |  | 166 | 3.907% | 27.82288 | 3.852% | 26.29473 |  | 166 | 4.46% | 28.57531 | 4.411% | 27.57595 |  | 166 | 4.197% | 28.34445 | 4.139% | 26.43148 |  | 83 | 1.715% | 19.51937 | 1.667% | 17.91378
168 | 4.214% | 29.16822 | 4.139% | 27.24877 |  | 167 | 3.948% | 27.89143 | 3.893% | 26.36328 |  | 167 | 4.481% | 28.64057 | 4.432% | 27.64121 |  | 167 | 4.223% | 28.41314 | 4.165% | 26.50017 |  | 83.5 | 1.726% | 19.59748 | 1.678% | 17.99189
169 | 4.249% | 29.23405 | 4.174% | 27.3146 |  | 168 | 3.98% | 27.95821 | 3.925% | 26.43006 |  | 168 | 4.514% | 28.7 | 4.465% | 27.70064 |  | 168 | 4.255% | 28.47434 | 4.196% | 26.56137 |  | 84 | 1.732% | 19.67406 | 1.685% | 18.06847
170 | 4.283% | 29.29894 | 4.208% | 27.37949 |  | 169 | 4.009% | 28.02211 | 3.955% | 26.49396 |  | 169 | 4.55% | 28.75946 | 4.502% | 27.7601 |  | 169 | 4.291% | 28.53575 | 4.233% | 26.62278 |  | 84.5 | 1.742% | 19.75312 | 1.694% | 18.14753
171 | 4.311% | 29.36113 | 4.236% | 27.44168 |  | 170 | 4.033% | 28.08864 | 3.979% | 26.56049 |  | 170 | 4.589% | 28.81057 | 4.54% | 27.81121 |  | 170 | 4.334% | 28.59873 | 4.276% | 26.68576 |  | 85 | 1.753% | 19.83044 | 1.705% | 18.22485
172 | 4.342% | 29.42724 | 4.266% | 27.50779 |  | 171 | 4.061% | 28.15022 | 4.006% | 26.62207 |  | 171 | 4.618% | 28.87188 | 4.569% | 27.87252 |  | 171 | 4.352% | 28.65695 | 4.294% | 26.74398 |  | 85.5 | 1.769% | 19.90865 | 1.721% | 18.30306
173 | 4.375% | 29.4868 | 4.3% | 27.56735 |  | 172 | 4.095% | 28.21612 | 4.04% | 26.68797 |  | 172 | 4.655% | 28.92573 | 4.606% | 27.92637 |  | 172 | 4.394% | 28.71376 | 4.336% | 26.80079 |  | 86 | 1.777% | 19.98234 | 1.729% | 18.37675
174 | 4.405% | 29.54647 | 4.33% | 27.62702 |  | 173 | 4.13% | 28.26796 | 4.075% | 26.73981 |  | 173 | 4.692% | 28.98484 | 4.643% | 27.98548 |  | 173 | 4.436% | 28.77534 | 4.378% | 26.86237 |  | 86.5 | 1.795% | 20.06183 | 1.747% | 18.45624
175 | 4.441% | 29.60715 | 4.365% | 27.6877 |  | 174 | 4.162% | 28.33088 | 4.107% | 26.80273 |  | 174 | 4.719% | 29.03807 | 4.67% | 28.03871 |  | 174 | 4.458% | 28.82956 | 4.399% | 26.91659 |  | 87 | 1.797% | 20.12432 | 1.749% | 18.51873
176 | 4.459% | 29.66573 | 4.383% | 27.74628 |  | 175 | 4.19% | 28.3946 | 4.135% | 26.86645 |  | 175 | 4.752% | 29.09161 | 4.703% | 28.09225 |  | 175 | 4.491% | 28.88704 | 4.432% | 26.97407 |  | 87.5 | 1.815% | 20.20195 | 1.767% | 18.59636
177 | 4.494% | 29.71978 | 4.418% | 27.80033 |  | 176 | 4.205% | 28.45551 | 4.151% | 26.92736 |  | 176 | 4.792% | 29.1457 | 4.743% | 28.14634 |  | 176 | 4.525% | 28.94284 | 4.467% | 27.02987 |  | 88 | 1.824% | 20.2809 | 1.776% | 18.67531
178 | 4.536% | 29.77903 | 4.461% | 27.85958 |  | 177 | 4.239% | 28.51195 | 4.184% | 26.9838 |  | 177 | 4.827% | 29.19871 | 4.779% | 28.19935 |  | 177 | 4.56% | 28.99721 | 4.502% | 27.08424 |  | 88.5 | 1.829% | 20.35405 | 1.781% | 18.74846
179 | 4.563% | 29.83266 | 4.488% | 27.91321 |  | 178 | 4.26% | 28.57348 | 4.206% | 27.04533 |  | 178 | 4.846% | 29.25481 | 4.798% | 28.25545 |  | 178 | 4.586% | 29.05382 | 4.528% | 27.14085 |  | 89 | 1.851% | 20.42772 | 1.803% | 18.82213
180 | 4.606% | 29.88996 | 4.531% | 27.97051 |  | 179 | 4.293% | 28.62961 | 4.238% | 27.10146 |  | 179 | 4.888% | 29.30433 | 4.839% | 28.30497 |  | 179 | 4.622% | 29.10549 | 4.563% | 27.19252 |  | 89.5 | 1.862% | 20.49827 | 1.814% | 18.89268
181 | 4.636% | 29.94268 | 4.561% | 28.02323 |  | 180 | 4.336% | 28.6867 | 4.281% | 27.15855 |  | 180 | 4.927% | 29.35264 | 4.879% | 28.35328 |  | 180 | 4.65% | 29.15595 | 4.592% | 27.24298 |  | 90 | 1.872% | 20.57346 | 1.824% | 18.96787
182 | 4.667% | 29.99662 | 4.591% | 28.07717 |  | 181 | 4.352% | 28.74528 | 4.297% | 27.21713 |  | 181 | 4.958% | 29.40366 | 4.909% | 28.4043 |  | 181 | 4.694% | 29.20959 | 4.636% | 27.29662 |  | 90.5 | 1.88% | 20.64636 | 1.832% | 19.04077
183 | 4.698% | 30.05201 | 4.623% | 28.13256 |  | 182 | 4.389% | 28.79963 | 4.334% | 27.27148 |  | 182 | 4.993% | 29.45111 | 4.944% | 28.45175 |  | 182 | 4.725% | 29.25909 | 4.667% | 27.34612 |  | 91 | 1.892% | 20.71974 | 1.844% | 19.11415
184 | 4.723% | 30.10106 | 4.648% | 28.18161 |  | 183 | 4.421% | 28.85767 | 4.367% | 27.32952 |  | 183 | 5.03% | 29.49506 | 4.981% | 28.4957 |  | 183 | 4.759% | 29.30583 | 4.701% | 27.39286 |  | 91.5 | 1.895% | 20.79037 | 1.847% | 19.18478
185 | 4.768% | 30.15086 | 4.693% | 28.23141 |  | 184 | 4.47% | 28.91042 | 4.416% | 27.38227 |  | 184 | 5.067% | 29.54337 | 5.018% | 28.54401 |  | 184 | 4.799% | 29.35471 | 4.741% | 27.44174 |  | 92 | 1.918% | 20.86315 | 1.87% | 19.25756
186 | 4.801% | 30.19946 | 4.726% | 28.28001 |  | 185 | 4.486% | 28.96404 | 4.432% | 27.43589 |  | 185 | 5.098% | 29.58777 | 5.049% | 28.58841 |  | 185 | 4.82% | 29.40037 | 4.761% | 27.4874 |  | 92.5 | 1.92% | 20.93243 | 1.872% | 19.32684
187 | 4.829% | 30.24816 | 4.753% | 28.32871 |  | 186 | 4.519% | 29.01805 | 4.464% | 27.4899 |  | 186 | 5.139% | 29.63377 | 5.091% | 28.63441 |  | 186 | 4.858% | 29.44952 | 4.8% | 27.53655 |  | 93 | 1.937% | 21.00237 | 1.889% | 19.39678
188 | 4.858% | 30.29478 | 4.783% | 28.37533 |  | 187 | 4.542% | 29.07042 | 4.488% | 27.54227 |  | 187 | 5.176% | 29.67692 | 5.127% | 28.67756 |  | 187 | 4.893% | 29.49243 | 4.835% | 27.57946 |  | 93.5 | 1.943% | 21.07695 | 1.895% | 19.47136
189 | 4.896% | 30.34241 | 4.821% | 28.42296 |  | 188 | 4.576% | 29.11868 | 4.521% | 27.59053 |  | 188 | 5.212% | 29.71867 | 5.163% | 28.71931 |  | 188 | 4.92% | 29.53831 | 4.862% | 27.62534 |  | 94 | 1.947% | 21.14588 | 1.899% | 19.54029
190 | 4.937% | 30.38787 | 4.861% | 28.46842 |  | 189 | 4.61% | 29.17286 | 4.555% | 27.64471 |  | 189 | 5.242% | 29.76531 | 5.193% | 28.76595 |  | 189 | 4.957% | 29.58452 | 4.899% | 27.67155 |  | 94.5 | 1.966% | 21.21632 | 1.918% | 19.61073
191 | 4.964% | 30.43699 | 4.889% | 28.51754 |  | 190 | 4.644% | 29.21836 | 4.59% | 27.69021 |  | 190 | 5.273% | 29.80545 | 5.224% | 28.80609 |  | 190 | 4.995% | 29.62789 | 4.936% | 27.71492 |  | 95 | 1.979% | 21.2825 | 1.931% | 19.67691
192 | 5.003% | 30.4783 | 4.927% | 28.55885 |  | 191 | 4.676% | 29.26945 | 4.621% | 27.7413 |  | 191 | 5.306% | 29.843 | 5.257% | 28.84364 |  | 191 | 5.026% | 29.66796 | 4.967% | 27.75499 |  | 95.5 | 1.991% | 21.35358 | 1.943% | 19.74799
193 | 5.029% | 30.52297 | 4.953% | 28.60352 |  | 192 | 4.699% | 29.31614 | 4.644% | 27.78799 |  | 192 | 5.347% | 29.88279 | 5.298% | 28.88343 |  | 192 | 5.068% | 29.71084 | 5.01% | 27.79787 |  | 96 | 2.003% | 21.42527 | 1.955% | 19.81968
194 | 5.063% | 30.56754 | 4.988% | 28.64809 |  | 193 | 4.744% | 29.36308 | 4.69% | 27.83493 |  | 193 | 5.387% | 29.91944 | 5.338% | 28.92008 |  | 193 | 5.102% | 29.75024 | 5.044% | 27.83727 |  | 96.5 | 2.008% | 21.49377 | 1.96% | 19.88818
195 | 5.099% | 30.60831 | 5.023% | 28.68886 |  | 194 | 4.783% | 29.41317 | 4.728% | 27.88502 |  | 194 | 5.427% | 29.95582 | 5.378% | 28.95646 |  | 194 | 5.149% | 29.78787 | 5.091% | 27.8749 |  | 97 | 2.029% | 21.56071 | 1.981% | 19.95512
196 | 5.131% | 30.64645 | 5.056% | 28.727 |  | 195 | 4.79% | 29.4556 | 4.736% | 27.92745 |  | 195 | 5.465% | 29.99112 | 5.417% | 28.99176 |  | 195 | 5.177% | 29.82722 | 5.119% | 27.91425 |  | 97.5 | 2.037% | 21.63066 | 1.989% | 20.02507
197 | 5.161% | 30.68804 | 5.086% | 28.76859 |  | 196 | 4.835% | 29.49889 | 4.78% | 27.97074 |  | 196 | 5.5% | 30.02561 | 5.451% | 29.02625 |  | 196 | 5.207% | 29.86223 | 5.149% | 27.94926 |  | 98 | 2.053% | 21.69727 | 2.005% | 20.09168
198 | 5.203% | 30.72692 | 5.128% | 28.80747 |  | 197 | 4.864% | 29.54514 | 4.809% | 28.01699 |  | 197 | 5.536% | 30.06512 | 5.487% | 29.06576 |  | 197 | 5.253% | 29.90248 | 5.195% | 27.98951 |  | 98.5 | 2.066% | 21.76424 | 2.018% | 20.15865
199 | 5.236% | 30.76628 | 5.16% | 28.84683 |  | 198 | 4.892% | 29.58746 | 4.837% | 28.05931 |  | 198 | 5.576% | 30.09806 | 5.528% | 29.0987 |  | 198 | 5.281% | 29.9363 | 5.222% | 28.02333 |  | 99 | 2.07% | 21.8345 | 2.022% | 20.22891
200 | 5.275% | 30.80405 | 5.2% | 28.8846 |  | 199 | 4.927% | 29.62833 | 4.873% | 28.10018 |  | 199 | 5.616% | 30.13169 | 5.567% | 29.13233 |  | 199 | 5.312% | 29.97353 | 5.254% | 28.06056 |  | 99.5 | 2.081% | 21.90051 | 2.033% | 20.29492
201 | 5.31% | 30.83716 | 5.235% | 28.91771 |  | 200 | 4.979% | 29.67372 | 4.924% | 28.14557 |  | 200 | 5.649% | 30.16742 | 5.6% | 29.16806 |  | 200 | 5.349% | 30.00801 | 5.291% | 28.09504 |  | 100 | 2.093% | 21.96784 | 2.045% | 20.36225
202 | 5.342% | 30.87645 | 5.267% | 28.957 |  | 201 | 4.989% | 29.70899 | 4.934% | 28.18084 |  | 201 | 5.685% | 30.20014 | 5.637% | 29.20078 |  | 201 | 5.389% | 30.04292 | 5.331% | 28.12995 |  | 100.5 | 2.109% | 22.03016 | 2.061% | 20.42457
203 | 5.383% | 30.90909 | 5.307% | 28.98964 |  | 202 | 5.032% | 29.75245 | 4.977% | 28.2243 |  | 202 | 5.72% | 30.22766 | 5.671% | 29.2283 |  | 202 | 5.419% | 30.07271 | 5.361% | 28.15974 |  | 101 | 2.113% | 22.0988 | 2.065% | 20.49321
204 | 5.417% | 30.94379 | 5.342% | 29.02434 |  | 203 | 5.069% | 29.78957 | 5.014% | 28.26142 |  | 203 | 5.77% | 30.25774 | 5.721% | 29.25838 |  | 203 | 5.462% | 30.10651 | 5.404% | 28.19354 |  | 101.5 | 2.135% | 22.16614 | 2.087% | 20.56055
205 | 5.445% | 30.97748 | 5.37% | 29.05803 |  | 204 | 5.091% | 29.82762 | 5.036% | 28.29947 |  | 204 | 5.806% | 30.28706 | 5.758% | 29.2877 |  | 204 | 5.494% | 30.13604 | 5.436% | 28.22307 |  | 102 | 2.135% | 22.22945 | 2.087% | 20.62386
206 | 5.49% | 31.01001 | 5.415% | 29.09056 |  | 205 | 5.123% | 29.86897 | 5.069% | 28.34082 |  | 205 | 5.836% | 30.3154 | 5.787% | 29.31604 |  | 205 | 5.543% | 30.16685 | 5.485% | 28.25388 |  | 102.5 | 2.148% | 22.29456 | 2.1% | 20.68897
207 | 5.518% | 31.03868 | 5.443% | 29.11923 |  | 206 | 5.164% | 29.9035 | 5.11% | 28.37535 |  | 206 | 5.872% | 30.34367 | 5.823% | 29.34431 |  | 206 | 5.57% | 30.19785 | 5.512% | 28.28488 |  | 103 | 2.155% | 22.35918 | 2.107% | 20.75359
208 | 5.559% | 31.07272 | 5.484% | 29.15327 |  | 207 | 5.194% | 29.93886 | 5.139% | 28.41071 |  | 207 | 5.918% | 30.37099 | 5.869% | 29.37163 |  | 207 | 5.61% | 30.22444 | 5.552% | 28.31147 |  | 103.5 | 2.181% | 22.42399 | 2.133% | 20.8184
209 | 5.6% | 31.10114 | 5.525% | 29.18169 |  | 208 | 5.24% | 29.97706 | 5.186% | 28.44891 |  | 208 | 5.95% | 30.40124 | 5.901% | 29.40188 |  | 208 | 5.653% | 30.25415 | 5.594% | 28.34118 |  | 104 | 2.198% | 22.48754 | 2.15% | 20.88195
210 | 5.624% | 31.13187 | 5.548% | 29.21242 |  | 209 | 5.265% | 30.01037 | 5.21% | 28.48222 |  | 209 | 5.983% | 30.425 | 5.934% | 29.42564 |  | 209 | 5.683% | 30.279 | 5.624% | 28.36603 |  | 104.5 | 2.204% | 22.55367 | 2.156% | 20.94808
211 | 5.665% | 31.15871 | 5.59% | 29.23926 |  | 210 | 5.309% | 30.04504 | 5.254% | 28.51689 |  | 210 | 6.028% | 30.45083 | 5.979% | 29.45147 |  | 210 | 5.725% | 30.30407 | 5.666% | 28.3911 |  | 105 | 2.211% | 22.61536 | 2.163% | 21.00977
212 | 5.702% | 31.18449 | 5.626% | 29.26504 |  | 211 | 5.34% | 30.07996 | 5.285% | 28.55181 |  | 211 | 6.075% | 30.4756 | 6.026% | 29.47624 |  | 211 | 5.761% | 30.33068 | 5.702% | 28.41771 |  | 105.5 | 2.217% | 22.68025 | 2.169% | 21.07466
213 | 5.741% | 31.21503 | 5.666% | 29.29558 |  | 212 | 5.382% | 30.10939 | 5.328% | 28.58124 |  | 212 | 6.101% | 30.50025 | 6.052% | 29.50089 |  | 212 | 5.798% | 30.35432 | 5.74% | 28.44135 |  | 106 | 2.236% | 22.73924 | 2.188% | 21.13365
214 | 5.782% | 31.23934 | 5.706% | 29.31989 |  | 213 | 5.398% | 30.1452 | 5.343% | 28.61705 |  | 213 | 6.148% | 30.52045 | 6.099% | 29.52109 |  | 213 | 5.84% | 30.37601 | 5.782% | 28.46304 |  | 106.5 | 2.242% | 22.80161 | 2.194% | 21.19602
215 | 5.823% | 31.2632 | 5.747% | 29.34375 |  | 214 | 5.439% | 30.17409 | 5.384% | 28.64594 |  | 214 | 6.186% | 30.54485 | 6.137% | 29.54549 |  | 214 | 5.879% | 30.40272 | 5.821% | 28.48975 |  | 107 | 2.253% | 22.86906 | 2.205% | 21.26347
216 | 5.851% | 31.28871 | 5.776% | 29.36926 |  | 215 | 5.477% | 30.20539 | 5.422% | 28.67724 |  | 215 | 6.222% | 30.56358 | 6.173% | 29.56422 |  | 215 | 5.91% | 30.42295 | 5.852% | 28.50998 |  | 107.5 | 2.264% | 22.93 | 2.216% | 21.32441
217 | 5.89% | 31.31316 | 5.815% | 29.39371 |  | 216 | 5.513% | 30.23616 | 5.459% | 28.70801 |  | 216 | 6.262% | 30.58693 | 6.213% | 29.58757 |  | 216 | 5.961% | 30.44616 | 5.902% | 28.53319 |  | 108 | 2.279% | 22.98953 | 2.231% | 21.38394
218 | 5.928% | 31.33512 | 5.852% | 29.41567 |  | 217 | 5.542% | 30.26309 | 5.487% | 28.73494 |  | 217 | 6.301% | 30.60597 | 6.252% | 29.60661 |  | 217 | 5.99% | 30.46678 | 5.931% | 28.55381 |  | 108.5 | 2.292% | 23.05011 | 2.245% | 21.44452
219 | 5.97% | 31.36037 | 5.895% | 29.44092 |  | 218 | 5.565% | 30.28982 | 5.51% | 28.76167 |  | 218 | 6.338% | 30.6244 | 6.289% | 29.62504 |  | 218 | 6.037% | 30.48722 | 5.978% | 28.57425 |  | 109 | 2.3% | 23.11281 | 2.252% | 21.50722
220 | 6.01% | 31.38085 | 5.935% | 29.4614 |  | 219 | 5.611% | 30.31965 | 5.557% | 28.7915 |  | 219 | 6.382% | 30.64653 | 6.334% | 29.64717 |  | 219 | 6.079% | 30.51027 | 6.02% | 28.5973 |  | 109.5 | 2.313% | 23.17128 | 2.265% | 21.56569
221 | 6.038% | 31.40476 | 5.963% | 29.48531 |  | 220 | 5.647% | 30.34503 | 5.592% | 28.81688 |  | 220 | 6.419% | 30.66534 | 6.37% | 29.66598 |  | 220 | 6.109% | 30.52588 | 6.051% | 28.61291 |  | 110 | 2.321% | 23.23496 | 2.273% | 21.62937
222 | 6.078% | 31.4227 | 6.003% | 29.50325 |  | 221 | 5.677% | 30.37221 | 5.623% | 28.84406 |  | 221 | 6.455% | 30.67957 | 6.406% | 29.68021 |  | 221 | 6.152% | 30.54151 | 6.094% | 28.62854 |  | 110.5 | 2.339% | 23.29404 | 2.291% | 21.68845
223 | 6.125% | 31.44468 | 6.05% | 29.52523 |  | 222 | 5.718% | 30.39727 | 5.663% | 28.86912 |  | 222 | 6.488% | 30.69676 | 6.439% | 29.6974 |  | 222 | 6.186% | 30.55941 | 6.127% | 28.64644 |  | 111 | 2.355% | 23.35555 | 2.307% | 21.74996
224 | 6.158% | 31.46526 | 6.082% | 29.54581 |  | 223 | 5.752% | 30.42096 | 5.697% | 28.89281 |  | 223 | 6.543% | 30.71262 | 6.494% | 29.71326 |  | 223 | 6.23% | 30.57557 | 6.171% | 28.6626 |  | 111.5 | 2.359% | 23.41089 | 2.311% | 21.8053
225 | 6.195% | 31.48373 | 6.119% | 29.56428 |  | 224 | 5.784% | 30.44823 | 5.729% | 28.92008 |  | 224 | 6.572% | 30.72787 | 6.523% | 29.72851 |  | 224 | 6.269% | 30.59148 | 6.211% | 28.67851 |  | 112 | 2.371% | 23.47057 | 2.323% | 21.86498
226 | 6.237% | 31.49929 | 6.162% | 29.57984 |  | 225 | 5.818% | 30.47089 | 5.763% | 28.94274 |  | 225 | 6.616% | 30.74522 | 6.567% | 29.74586 |  | 225 | 6.309% | 30.60969 | 6.251% | 28.69672 |  | 112.5 | 2.389% | 23.53391 | 2.341% | 21.92832
227 | 6.269% | 31.51991 | 6.194% | 29.60046 |  | 226 | 5.858% | 30.49427 | 5.803% | 28.96612 |  | 226 | 6.663% | 30.75648 | 6.614% | 29.75712 |  | 226 | 6.357% | 30.62244 | 6.299% | 28.70947 |  | 113 | 2.4% | 23.59163 | 2.352% | 21.98604
228 | 6.313% | 31.53655 | 6.237% | 29.6171 |  | 227 | 5.897% | 30.51827 | 5.842% | 28.99012 |  | 227 | 6.698% | 30.77489 | 6.649% | 29.77553 |  | 227 | 6.387% | 30.64168 | 6.329% | 28.72871 |  | 113.5 | 2.406% | 23.64979 | 2.358% | 22.0442
229 | 6.348% | 31.55328 | 6.272% | 29.63383 |  | 228 | 5.935% | 30.54036 | 5.881% | 29.01221 |  | 228 | 6.742% | 30.78683 | 6.693% | 29.78747 |  | 228 | 6.433% | 30.65464 | 6.375% | 28.74167 |  | 114 | 2.417% | 23.70701 | 2.37% | 22.10142
230 | 6.396% | 31.57089 | 6.321% | 29.65144 |  | 229 | 5.966% | 30.56129 | 5.911% | 29.03314 |  | 229 | 6.785% | 30.7982 | 6.736% | 29.79884 |  | 229 | 6.476% | 30.66829 | 6.418% | 28.75532 |  | 114.5 | 2.429% | 23.76579 | 2.381% | 22.1602
231 | 6.43% | 31.58373 | 6.355% | 29.66428 |  | 230 | 6.008% | 30.5829 | 5.954% | 29.05475 |  | 230 | 6.827% | 30.81427 | 6.778% | 29.81491 |  | 230 | 6.509% | 30.68383 | 6.451% | 28.77086 |  | 115 | 2.444% | 23.82382 | 2.396% | 22.21823
232 | 6.473% | 31.60342 | 6.398% | 29.68397 |  | 231 | 6.039% | 30.60206 | 5.984% | 29.07391 |  | 231 | 6.872% | 30.82534 | 6.823% | 29.82598 |  | 231 | 6.556% | 30.69591 | 6.498% | 28.78294 |  | 115.5 | 2.454% | 23.88317 | 2.406% | 22.27758
233 | 6.513% | 31.61745 | 6.438% | 29.698 |  | 232 | 6.081% | 30.62483 | 6.026% | 29.09668 |  | 232 | 6.905% | 30.83312 | 6.856% | 29.83376 |  | 232 | 6.599% | 30.70345 | 6.541% | 28.79048 |  | 116 | 2.465% | 23.93782 | 2.417% | 22.33223
234 | 6.559% | 31.6316 | 6.483% | 29.71215 |  | 233 | 6.119% | 30.64358 | 6.064% | 29.11543 |  | 233 | 6.951% | 30.84493 | 6.902% | 29.84557 |  | 233 | 6.635% | 30.71815 | 6.577% | 28.80518 |  | 116.5 | 2.472% | 23.99645 | 2.424% | 22.39086
235 | 6.587% | 31.64788 | 6.511% | 29.72843 |  | 234 | 6.157% | 30.66283 | 6.102% | 29.13468 |  | 234 | 6.996% | 30.85313 | 6.947% | 29.85377 |  | 234 | 6.677% | 30.72701 | 6.619% | 28.81404 |  | 117 | 2.488% | 24.04949 | 2.44% | 22.4439
236 | 6.629% | 31.65853 | 6.554% | 29.73908 |  | 235 | 6.172% | 30.68471 | 6.118% | 29.15656 |  | 235 | 7.028% | 30.86258 | 6.979% | 29.86322 |  | 235 | 6.709% | 30.73798 | 6.651% | 28.82501 |  | 117.5 | 2.508% | 24.10547 | 2.461% | 22.49988
237 | 6.666% | 31.66862 | 6.591% | 29.74917 |  | 236 | 6.221% | 30.70215 | 6.167% | 29.174 |  | 236 | 7.084% | 30.87313 | 7.035% | 29.87377 |  | 236 | 6.76% | 30.74819 | 6.702% | 28.83522 |  | 118 | 2.52% | 24.16586 | 2.472% | 22.56027
238 | 6.704% | 31.68581 | 6.628% | 29.76636 |  | 237 | 6.256% | 30.71871 | 6.201% | 29.19056 |  | 237 | 7.12% | 30.88089 | 7.071% | 29.88153 |  | 237 | 6.799% | 30.75688 | 6.741% | 28.84391 |  | 118.5 | 2.521% | 24.21788 | 2.473% | 22.61229
239 | 6.753% | 31.69407 | 6.678% | 29.77462 |  | 238 | 6.297% | 30.73563 | 6.242% | 29.20748 |  | 238 | 7.156% | 30.89259 | 7.107% | 29.89323 |  | 238 | 6.845% | 30.7695 | 6.786% | 28.85653 |  | 119 | 2.543% | 24.2732 | 2.495% | 22.66761
240 | 6.792% | 31.70928 | 6.717% | 29.78983 |  | 239 | 6.337% | 30.75196 | 6.282% | 29.22381 |  | 239 | 7.2% | 30.89722 | 7.151% | 29.89786 |  | 239 | 6.887% | 30.7763 | 6.829% | 28.86333 |  | 119.5 | 2.549% | 24.32523 | 2.501% | 22.71964
241 | 6.832% | 31.71798 | 6.757% | 29.79853 |  | 240 | 6.382% | 30.76805 | 6.327% | 29.2399 |  | 240 | 7.236% | 30.90526 | 7.187% | 29.9059 |  | 240 | 6.927% | 30.78345 | 6.869% | 28.87048 |  | 120 | 2.56% | 24.38194 | 2.512% | 22.77635
242 | 6.875% | 31.72858 | 6.8% | 29.80913 |  | 241 | 6.404% | 30.78302 | 6.349% | 29.25487 |  | 241 | 7.281% | 30.91318 | 7.232% | 29.91382 |  | 241 | 6.973% | 30.79292 | 6.915% | 28.87995 |  | 120.5 | 2.578% | 24.43644 | 2.53% | 22.83085
243 | 6.91% | 31.74174 | 6.835% | 29.82229 |  | 242 | 6.424% | 30.7968 | 6.369% | 29.26865 |  | 242 | 7.32% | 30.91859 | 7.272% | 29.91923 |  | 242 | 7.011% | 30.80079 | 6.953% | 28.88782 |  | 121 | 2.587% | 24.49014 | 2.539% | 22.88455
244 | 6.948% | 31.75177 | 6.872% | 29.83232 |  | 243 | 6.496% | 30.81424 | 6.442% | 29.28609 |  | 243 | 7.369% | 30.92293 | 7.32% | 29.92357 |  | 243 | 7.051% | 30.8041 | 6.993% | 28.89113 |  | 121.5 | 2.602% | 24.54379 | 2.554% | 22.9382
245 | 6.986% | 31.75971 | 6.91% | 29.84026 |  | 244 | 6.521% | 30.82504 | 6.466% | 29.29689 |  | 244 | 7.417% | 30.9309 | 7.368% | 29.93154 |  | 244 | 7.098% | 30.81309 | 7.04% | 28.90012 |  | 122 | 2.61% | 24.59908 | 2.562% | 22.99349
246 | 7.033% | 31.77 | 6.958% | 29.85055 |  | 245 | 6.562% | 30.84065 | 6.507% | 29.3125 |  | 245 | 7.462% | 30.9316 | 7.413% | 29.93224 |  | 245 | 7.139% | 30.81643 | 7.081% | 28.90346 |  | 122.5 | 2.623% | 24.65226 | 2.575% | 23.04667
247 | 7.084% | 31.77777 | 7.009% | 29.85832 |  | 246 | 6.599% | 30.85566 | 6.544% | 29.32751 |  | 246 | 7.492% | 30.94079 | 7.443% | 29.94143 |  | 246 | 7.189% | 30.82561 | 7.13% | 28.91264 |  | 123 | 2.628% | 24.70356 | 2.58% | 23.09797
248 | 7.116% | 31.78526 | 7.041% | 29.86581 |  | 247 | 6.656% | 30.86907 | 6.601% | 29.34092 |  | 247 | 7.542% | 30.944 | 7.493% | 29.94464 |  | 247 | 7.225% | 30.82924 | 7.167% | 28.91627 |  | 123.5 | 2.653% | 24.76093 | 2.605% | 23.15534
249 | 7.164% | 31.79556 | 7.089% | 29.87611 |  | 248 | 6.685% | 30.87904 | 6.63% | 29.35089 |  | 248 | 7.588% | 30.94724 | 7.539% | 29.94788 |  | 248 | 7.27% | 30.83395 | 7.211% | 28.92098 |  | 124 | 2.658% | 24.81317 | 2.61% | 23.20758
250 | 7.2% | 31.80083 | 7.125% | 29.88138 |  | 249 | 6.717% | 30.89439 | 6.663% | 29.36624 |  | 249 | 7.628% | 30.95414 | 7.579% | 29.95478 |  | 249 | 7.305% | 30.84054 | 7.247% | 28.92757 |  | 124.5 | 2.665% | 24.86583 | 2.617% | 23.26024
251 | 7.238% | 31.81061 | 7.163% | 29.89116 |  | 250 | 6.753% | 30.90465 | 6.698% | 29.3765 |  | 250 | 7.67% | 30.9569 | 7.621% | 29.95754 |  | 250 | 7.354% | 30.84511 | 7.295% | 28.93214 |  | 125 | 2.685% | 24.91538 | 2.638% | 23.30979
252 | 7.288% | 31.81483 | 7.213% | 29.89538 |  | 251 | 6.794% | 30.91676 | 6.74% | 29.38861 |  | 251 | 7.711% | 30.96141 | 7.662% | 29.96205 |  | 251 | 7.397% | 30.84753 | 7.339% | 28.93456 |  | 125.5 | 2.695% | 24.96824 | 2.647% | 23.36265
253 | 7.337% | 31.82227 | 7.261% | 29.90282 |  | 252 | 6.84% | 30.92821 | 6.786% | 29.40006 |  | 252 | 7.756% | 30.96521 | 7.707% | 29.96585 |  | 252 | 7.438% | 30.85391 | 7.38% | 28.94094 |  | 126 | 2.708% | 25.02071 | 2.66% | 23.41512
254 | 7.378% | 31.83099 | 7.303% | 29.91154 |  | 253 | 6.869% | 30.93773 | 6.815% | 29.40958 |  | 253 | 7.804% | 30.96716 | 7.755% | 29.9678 |  | 253 | 7.478% | 30.8561 | 7.42% | 28.94313 |  | 126.5 | 2.721% | 25.07304 | 2.673% | 23.46745
255 | 7.413% | 31.83624 | 7.338% | 29.91679 |  | 254 | 6.919% | 30.95029 | 6.865% | 29.42214 |  | 254 | 7.844% | 30.96833 | 7.796% | 29.96897 |  | 254 | 7.532% | 30.85772 | 7.474% | 28.94475 |  | 127 | 2.731% | 25.12251 | 2.683% | 23.51692
256 | 7.457% | 31.83763 | 7.382% | 29.91818 |  | 255 | 6.941% | 30.95894 | 6.886% | 29.43079 |  | 255 | 7.887% | 30.97181 | 7.838% | 29.97245 |  | 255 | 7.562% | 30.8623 | 7.504% | 28.94933 |  | 127.5 | 2.739% | 25.17451 | 2.691% | 23.56892
257 | 7.498% | 31.84674 | 7.423% | 29.92729 |  | 256 | 6.999% | 30.96805 | 6.944% | 29.4399 |  | 256 | 7.94% | 30.97039 | 7.891% | 29.97103 |  | 256 | 7.613% | 30.86325 | 7.555% | 28.95028 |  | 128 | 2.751% | 25.22459 | 2.704% | 23.619
258 | 7.543% | 31.85172 | 7.467% | 29.93227 |  | 257 | 7.028% | 30.97813 | 6.973% | 29.44998 |  | 257 | 7.981% | 30.9738 | 7.932% | 29.97444 |  | 257 | 7.667% | 30.86895 | 7.609% | 28.95598 |  | 128.5 | 2.768% | 25.27312 | 2.72% | 23.66753
259 | 7.576% | 31.85692 | 7.501% | 29.93747 |  | 258 | 7.067% | 30.9876 | 7.012% | 29.45945 |  | 258 | 8.027% | 30.97363 | 7.978% | 29.97427 |  | 258 | 7.707% | 30.86869 | 7.649% | 28.95572 |  | 129 | 2.776% | 25.32777 | 2.728% | 23.72218
260 | 7.616% | 31.86249 | 7.541% | 29.94304 |  | 259 | 7.107% | 30.99418 | 7.052% | 29.46603 |  | 259 | 8.068% | 30.97493 | 8.019% | 29.97557 |  | 259 | 7.757% | 30.86979 | 7.699% | 28.95682 |  | 129.5 | 2.786% | 25.37543 | 2.738% | 23.76984
261 | 7.663% | 31.86509 | 7.588% | 29.94564 |  | 260 | 7.149% | 31.00526 | 7.095% | 29.47711 |  | 260 | 8.119% | 30.97762 | 8.07% | 29.97826 |  | 260 | 7.796% | 30.8732 | 7.737% | 28.96023 |  | 130 | 2.8% | 25.42676 | 2.752% | 23.82117
262 | 7.701% | 31.87243 | 7.625% | 29.95298 |  | 261 | 7.185% | 31.00953 | 7.131% | 29.48138 |  | 261 | 8.155% | 30.97836 | 8.106% | 29.979 | 11 | 261 | 7.842% | 30.87495 | 7.784% | 28.96198 |  | 130.5 | 2.81% | 25.47166 | 2.762% | 23.86607
263 | 7.758% | 31.87514 | 7.683% | 29.95569 |  | 262 | 7.226% | 31.0199 | 7.171% | 29.49175 |  | 262 | 8.19% | 30.97696 | 8.141% | 29.9776 |  | 262 | 7.889% | 30.87292 | 7.831% | 28.95995 |  | 131 | 2.826% | 25.52133 | 2.778% | 23.91574
264 | 7.803% | 31.87849 | 7.728% | 29.95904 |  | 263 | 7.264% | 31.02529 | 7.209% | 29.49714 |  | 263 | 8.248% | 30.97699 | 8.199% | 29.97763 |  | 263 | 7.927% | 30.87505 | 7.869% | 28.96208 |  | 131.5 | 2.837% | 25.57376 | 2.789% | 23.96817
265 | 7.836% | 31.88257 | 7.76% | 29.96312 |  | 264 | 7.31% | 31.03336 | 7.255% | 29.50521 |  | 264 | 8.286% | 30.97619 | 8.237% | 29.97683 |  | 264 | 7.973% | 30.87355 | 7.915% | 28.96058 |  | 132 | 2.851% | 25.62151 | 2.803% | 24.01592
266 | 7.885% | 31.88453 | 7.81% | 29.96508 |  | 265 | 7.338% | 31.03916 | 7.283% | 29.51101 |  | 265 | 8.327% | 30.97672 | 8.278% | 29.97736 |  | 265 | 8.011% | 30.87454 | 7.953% | 28.96157 |  | 132.5 | 2.859% | 25.66908 | 2.811% | 24.06349
267 | 7.933% | 31.8846 | 7.857% | 29.96515 |  | 266 | 7.375% | 31.0435 | 7.321% | 29.51535 |  | 266 | 8.372% | 30.97744 | 8.323% | 29.97808 |  | 266 | 8.064% | 30.87411 | 8.006% | 28.96114 |  | 133 | 2.878% | 25.71643 | 2.83% | 24.11084
268 | 7.964% | 31.88946 | 7.888% | 29.97001 |  | 267 | 7.419% | 31.04971 | 7.364% | 29.52156 |  | 267 | 8.418% | 30.97488 | 8.369% | 29.97552 |  | 267 | 8.11% | 30.87465 | 8.052% | 28.96168 |  | 133.5 | 2.892% | 25.76464 | 2.844% | 24.15905
269 | 8.005% | 31.89168 | 7.93% | 29.97223 |  | 268 | 7.468% | 31.05614 | 7.414% | 29.52799 |  | 268 | 8.472% | 30.97645 | 8.423% | 29.97709 |  | 268 | 8.152% | 30.87658 | 8.094% | 28.96361 | 11 | 134 | 2.907% | 25.81177 | 2.859% | 24.20618
270 | 8.049% | 31.89475 | 7.974% | 29.9753 |  | 269 | 7.509% | 31.06173 | 7.454% | 29.53358 |  | 269 | 8.507% | 30.97312 | 8.458% | 29.97376 |  | 269 | 8.195% | 30.87305 | 8.137% | 28.96008 |  | 134.5 | 2.915% | 25.86146 | 2.867% | 24.25587
271 | 8.089% | 31.89591 | 8.014% | 29.97646 |  | 270 | 7.529% | 31.06649 | 7.474% | 29.53834 |  | 270 | 8.56% | 30.97155 | 8.511% | 29.97219 |  | 270 | 8.246% | 30.87047 | 8.188% | 28.9575 |  | 135 | 2.922% | 25.90703 | 2.874% | 24.30144
272 | 8.142% | 31.89929 | 8.067% | 29.97984 |  | 271 | 7.586% | 31.07429 | 7.531% | 29.54614 |  | 271 | 8.606% | 30.97063 | 8.557% | 29.97127 |  | 271 | 8.29% | 30.87164 | 8.232% | 28.95867 |  | 135.5 | 2.94% | 25.95534 | 2.892% | 24.34975
273 | 8.182% | 31.90367 | 8.107% | 29.98422 |  | 272 | 7.633% | 31.07777 | 7.578% | 29.54962 |  | 272 | 8.633% | 30.96836 | 8.584% | 29.969 |  | 272 | 8.326% | 30.86906 | 8.268% | 28.95609 |  | 136 | 2.941% | 25.99926 | 2.893% | 24.39367
274 | 8.226% | 31.90537 | 8.151% | 29.98592 |  | 273 | 7.652% | 31.08664 | 7.597% | 29.55849 |  | 273 | 8.702% | 30.96403 | 8.653% | 29.96467 |  | 273 | 8.385% | 30.86451 | 8.326% | 28.95154 |  | 136.5 | 2.944% | 26.0452 | 2.896% | 24.43961
275 | 8.275% | 31.90518 | 8.2% | 29.98573 |  | 274 | 7.702% | 31.09036 | 7.648% | 29.56221 |  | 274 | 8.733% | 30.96418 | 8.684% | 29.96482 |  | 274 | 8.428% | 30.8624 | 8.37% | 28.94943 |  | 137 | 2.962% | 26.09472 | 2.914% | 24.48913
276 | 8.32% | 31.90883 | 8.244% | 29.98938 |  | 275 | 7.737% | 31.09483 | 7.683% | 29.56668 |  | 275 | 8.787% | 30.9591 | 8.739% | 29.95974 |  | 275 | 8.471% | 30.85877 | 8.412% | 28.9458 |  | 137.5 | 2.983% | 26.14093 | 2.935% | 24.53534
277 | 8.36% | 31.90721 | 8.284% | 29.98776 |  | 276 | 7.791% | 31.10032 | 7.736% | 29.57217 |  | 276 | 8.827% | 30.95968 | 8.778% | 29.96032 |  | 276 | 8.523% | 30.85853 | 8.465% | 28.94556 |  | 138 | 2.999% | 26.1851 | 2.951% | 24.57951
278 | 8.403% | 31.90721 | 8.328% | 29.98776 |  | 277 | 7.823% | 31.10353 | 7.768% | 29.57538 |  | 277 | 8.88% | 30.95481 | 8.831% | 29.95545 |  | 277 | 8.576% | 30.85436 | 8.518% | 28.94139 |  | 138.5 | 3.007% | 26.23006 | 2.959% | 24.62447
279 | 8.451% | 31.9089 | 8.376% | 29.98945 |  | 278 | 7.869% | 31.10472 | 7.814% | 29.57657 |  | 278 | 8.925% | 30.9518 | 8.876% | 29.95244 |  | 278 | 8.626% | 30.85227 | 8.568% | 28.9393 |  | 139 | 3.02% | 26.27454 | 2.972% | 24.66895
280 | 8.49% | 31.90682 | 8.415% | 29.98737 |  | 279 | 7.902% | 31.11088 | 7.848% | 29.58273 |  | 279 | 8.97% | 30.9504 | 8.921% | 29.95104 |  | 279 | 8.665% | 30.85082 | 8.607% | 28.93785 |  | 139.5 | 3.034% | 26.31943 | 2.986% | 24.71384
281 | 8.535% | 31.91157 | 8.46% | 29.99212 |  | 280 | 7.946% | 31.11158 | 7.891% | 29.58343 |  | 280 | 9.016% | 30.94644 | 8.967% | 29.94708 |  | 280 | 8.707% | 30.84776 | 8.649% | 28.93479 |  | 140 | 3.044% | 26.36639 | 2.996% | 24.7608
282 | 8.593% | 31.90951 | 8.518% | 29.99006 |  | 281 | 7.996% | 31.11475 | 7.942% | 29.5866 |  | 281 | 9.063% | 30.94185 | 9.014% | 29.94249 |  | 281 | 8.75% | 30.84379 | 8.692% | 28.93082 |  | 140.5 | 3.065% | 26.40182 | 3.017% | 24.79623
283 | 8.631% | 31.9106 | 8.555% | 29.99115 |  | 282 | 8.032% | 31.11738 | 7.977% | 29.58923 |  | 282 | 9.108% | 30.93994 | 9.059% | 29.94058 |  | 282 | 8.799% | 30.84042 | 8.741% | 28.92745 |  | 141 | 3.081% | 26.44875 | 3.033% | 24.84316
284 | 8.675% | 31.91254 | 8.6% | 29.99309 |  | 283 | 8.081% | 31.11804 | 8.027% | 29.58989 |  | 283 | 9.155% | 30.93561 | 9.106% | 29.93625 |  | 283 | 8.846% | 30.83498 | 8.787% | 28.92201 |  | 141.5 | 3.086% | 26.48984 | 3.038% | 24.88425
285 | 8.72% | 31.91299 | 8.645% | 29.99354 | 11 | 284 | 8.114% | 31.12254 | 8.06% | 29.59439 |  | 284 | 9.201% | 30.93014 | 9.152% | 29.93078 |  | 284 | 8.886% | 30.83008 | 8.828% | 28.91711 |  | 142 | 3.093% | 26.53251 | 3.045% | 24.92692
286 | 8.762% | 31.91004 | 8.686% | 29.99059 |  | 285 | 8.155% | 31.12318 | 8.1% | 29.59503 |  | 285 | 9.242% | 30.9263 | 9.193% | 29.92694 |  | 285 | 8.94% | 30.82728 | 8.882% | 28.91431 |  | 142.5 | 3.12% | 26.58114 | 3.072% | 24.97555
287 | 8.809% | 31.91164 | 8.734% | 29.99219 |  | 286 | 8.194% | 31.12499 | 8.139% | 29.59684 |  | 286 | 9.284% | 30.92121 | 9.235% | 29.92185 |  | 286 | 8.977% | 30.82131 | 8.919% | 28.90834 |  | 143 | 3.126% | 26.62224 | 3.078% | 25.01665
288 | 8.848% | 31.90995 | 8.773% | 29.9905 |  | 287 | 8.244% | 31.12765 | 8.189% | 29.5995 |  | 287 | 9.34% | 30.91936 | 9.291% | 29.92 |  | 287 | 9.027% | 30.82016 | 8.969% | 28.90719 |  | 143.5 | 3.129% | 26.6638 | 3.081% | 25.05821
289 | 8.893% | 31.90834 | 8.817% | 29.98889 |  | 288 | 8.283% | 31.13019 | 8.229% | 29.60204 |  | 288 | 9.385% | 30.91413 | 9.336% | 29.91477 |  | 288 | 9.076% | 30.81424 | 9.018% | 28.90127 |  | 144 | 3.147% | 26.70543 | 3.099% | 25.09984
290 | 8.942% | 31.90756 | 8.867% | 29.98811 |  | 289 | 8.326% | 31.12796 | 8.272% | 29.59981 |  | 289 | 9.434% | 30.91015 | 9.385% | 29.91079 |  | 289 | 9.127% | 30.80936 | 9.069% | 28.89639 |  | 144.5 | 3.16% | 26.74969 | 3.112% | 25.1441
291 | 8.982% | 31.90512 | 8.907% | 29.98567 |  | 290 | 8.377% | 31.13226 | 8.322% | 29.60411 |  | 290 | 9.481% | 30.90728 | 9.433% | 29.90792 |  | 290 | 9.167% | 30.80669 | 9.109% | 28.89372 |  | 145 | 3.176% | 26.79253 | 3.128% | 25.18694
292 | 9.035% | 31.90585 | 8.959% | 29.9864 |  | 291 | 8.397% | 31.13105 | 8.342% | 29.6029 |  | 291 | 9.524% | 30.9039 | 9.475% | 29.90454 |  | 291 | 9.219% | 30.80162 | 9.16% | 28.88865 |  | 145.5 | 3.184% | 26.83398 | 3.136% | 25.22839
293 | 9.08% | 31.90242 | 9.005% | 29.98297 |  | 292 | 8.445% | 31.13381 | 8.391% | 29.60566 |  | 292 | 9.573% | 30.89637 | 9.524% | 29.89701 |  | 292 | 9.272% | 30.79395 | 9.214% | 28.88098 |  | 146 | 3.198% | 26.87546 | 3.15% | 25.26987
294 | 9.126% | 31.90042 | 9.05% | 29.98097 |  | 293 | 8.485% | 31.13379 | 8.43% | 29.60564 |  | 293 | 9.606% | 30.89347 | 9.558% | 29.89411 |  | 293 | 9.314% | 30.7917 | 9.256% | 28.87873 |  | 146.5 | 3.203% | 26.91723 | 3.155% | 25.31164
295 | 9.17% | 31.90068 | 9.095% | 29.98123 |  | 294 | 8.54% | 31.13507 | 8.486% | 29.60692 |  | 294 | 9.663% | 30.88711 | 9.614% | 29.88775 |  | 294 | 9.363% | 30.78545 | 9.305% | 28.87248 |  | 147 | 3.22% | 26.95518 | 3.172% | 25.34959
296 | 9.205% | 31.89779 | 9.13% | 29.97834 |  | 295 | 8.572% | 31.1382 | 8.517% | 29.61005 |  | 295 | 9.707% | 30.88331 | 9.658% | 29.88395 |  | 295 | 9.408% | 30.78001 | 9.35% | 28.86704 |  | 147.5 | 3.235% | 26.99656 | 3.188% | 25.39097
297 | 9.255% | 31.89387 | 9.179% | 29.97442 |  | 296 | 8.626% | 31.1381 | 8.572% | 29.60995 |  | 296 | 9.761% | 30.87832 | 9.712% | 29.87896 |  | 296 | 9.459% | 30.77565 | 9.401% | 28.86268 |  | 148 | 3.251% | 27.04183 | 3.203% | 25.43624
298 | 9.305% | 31.89524 | 9.23% | 29.97579 |  | 297 | 8.644% | 31.13739 | 8.589% | 29.60924 |  | 297 | 9.808% | 30.87205 | 9.759% | 29.87269 |  | 297 | 9.515% | 30.76976 | 9.457% | 28.85679 |  | 148.5 | 3.261% | 27.08127 | 3.213% | 25.47568
299 | 9.353% | 31.89021 | 9.278% | 29.97076 |  | 298 | 8.702% | 31.13916 | 8.648% | 29.61101 |  | 298 | 9.843% | 30.87018 | 9.794% | 29.87082 |  | 298 | 9.557% | 30.76548 | 9.499% | 28.85251 |  | 149 | 3.272% | 27.12204 | 3.224% | 25.51645
300 | 9.389% | 31.89132 | 9.314% | 29.97187 |  | 299 | 8.739% | 31.13782 | 8.685% | 29.60967 |  | 299 | 9.891% | 30.86282 | 9.842% | 29.86346 |  | 299 | 9.61% | 30.75832 | 9.552% | 28.84535 |  | 149.5 | 3.292% | 27.15802 | 3.244% | 25.55243
301 | 9.446% | 31.88927 | 9.37% | 29.96982 |  | 300 | 8.78% | 31.13787 | 8.725% | 29.60972 |  | 300 | 9.947% | 30.85845 | 9.898% | 29.85909 |  | 300 | 9.653% | 30.75021 | 9.595% | 28.83724 |  | 150 | 3.293% | 27.19984 | 3.245% | 25.59425
302 | 9.488% | 31.88774 | 9.413% | 29.96829 |  | 301 | 8.831% | 31.13917 | 8.776% | 29.61102 |  | 301 | 9.983% | 30.85465 | 9.934% | 29.85529 |  | 301 | 9.694% | 30.74663 | 9.636% | 28.83366 |  | 150.5 | 3.303% | 27.24046 | 3.255% | 25.63487
303 | 9.543% | 31.88811 | 9.468% | 29.96866 |  | 302 | 8.875% | 31.13654 | 8.821% | 29.60839 |  | 302 | 10.04% | 30.84952 | 9.987% | 29.85016 |  | 302 | 9.742% | 30.74016 | 9.684% | 28.82719 |  | 151 | 3.317% | 27.28114 | 3.269% | 25.67555
304 | 9.586% | 31.88509 | 9.511% | 29.96564 |  | 303 | 8.903% | 31.13966 | 8.848% | 29.61151 | 1 | 303 | 10.08% | 30.84122 | 10.03% | 29.84186 |  | 303 | 9.782% | 30.73124 | 9.724% | 28.81827 |  | 151.5 | 3.335% | 27.3187 | 3.287% | 25.71311
305 | 9.614% | 31.88029 | 9.539% | 29.96084 |  | 304 | 8.944% | 31.13633 | 8.89% | 29.60818 |  | 304 | 10.13% | 30.83792 | 10.08% | 29.83856 |  | 304 | 9.841% | 30.7274 | 9.783% | 28.81443 |  | 152 | 3.347% | 27.35866 | 3.299% | 25.75307
306 | 9.671% | 31.87968 | 9.596% | 29.96023 |  | 305 | 8.994% | 31.13556 | 8.94% | 29.60741 |  | 305 | 10.18% | 30.83062 | 10.13% | 29.83126 |  | 305 | 9.886% | 30.71917 | 9.827% | 28.8062 |  | 152.5 | 3.357% | 27.3945 | 3.309% | 25.78891
307 | 9.718% | 31.87675 | 9.643% | 29.9573 |  | 306 | 9.039% | 31.13636 | 8.984% | 29.60821 |  | 306 | 10.23% | 30.82754 | 10.18% | 29.82818 |  | 306 | 9.937% | 30.71494 | 9.879% | 28.80197 |  | 153 | 3.373% | 27.43078 | 3.325% | 25.82519
308 | 9.764% | 31.87124 | 9.688% | 29.95179 |  | 307 | 9.072% | 31.13491 | 9.017% | 29.60676 |  | 307 | 10.27% | 30.821 | 10.22% | 29.82164 |  | 307 | 9.979% | 30.707 | 9.921% | 28.79403 |  | 153.5 | 3.381% | 27.47336 | 3.333% | 25.86777
309 | 9.805% | 31.87026 | 9.73% | 29.95081 |  | 308 | 9.124% | 31.12982 | 9.07% | 29.60167 |  | 308 | 10.32% | 30.81426 | 10.27% | 29.8149 |  | 308 | 10.03% | 30.69966 | 9.972% | 28.78669 |  | 154 | 3.389% | 27.50931 | 3.341% | 25.90372
310 | 9.852% | 31.86695 | 9.776% | 29.9475 |  | 309 | 9.169% | 31.1316 | 9.115% | 29.60345 |  | 309 | 10.37% | 30.81115 | 10.32% | 29.81179 |  | 309 | 10.07% | 30.6956 | 10.01% | 28.78263 |  | 154.5 | 3.41% | 27.54723 | 3.362% | 25.94164
311 | 9.893% | 31.86733 | 9.818% | 29.94788 |  | 310 | 9.211% | 31.12673 | 9.157% | 29.59858 |  | 310 | 10.42% | 30.80456 | 10.37% | 29.8052 |  | 310 | 10.12% | 30.68877 | 10.07% | 28.7758 |  | 155 | 3.422% | 27.58026 | 3.375% | 25.97467
312 | 9.945% | 31.86508 | 9.87% | 29.94563 |  | 311 | 9.25% | 31.1269 | 9.195% | 29.59875 |  | 311 | 10.46% | 30.79756 | 10.41% | 29.7982 |  | 311 | 10.18% | 30.67964 | 10.12% | 28.76667 |  | 155.5 | 3.44% | 27.61865 | 3.392% | 26.01306
313 | 9.981% | 31.86131 | 9.906% | 29.94186 |  | 312 | 9.288% | 31.12453 | 9.233% | 29.59638 |  | 312 | 10.52% | 30.79176 | 10.47% | 29.7924 |  | 312 | 10.22% | 30.67393 | 10.17% | 28.76096 |  | 156 | 3.453% | 27.65643 | 3.405% | 26.05084
314 | 10.04% | 31.8612 | 9.96% | 29.94175 |  | 313 | 9.336% | 31.12162 | 9.281% | 29.59347 |  | 313 | 10.56% | 30.78593 | 10.51% | 29.78657 |  | 313 | 10.27% | 30.66656 | 10.21% | 28.75359 |  | 156.5 | 3.461% | 27.69438 | 3.413% | 26.08879
315 | 10.09% | 31.85639 | 10.02% | 29.93694 |  | 314 | 9.373% | 31.12145 | 9.318% | 29.5933 |  | 314 | 10.6% | 30.77836 | 10.56% | 29.779 |  | 314 | 10.32% | 30.65754 | 10.27% | 28.74457 |  | 157 | 3.475% | 27.72874 | 3.427% | 26.12315
316 | 10.14% | 31.84983 | 10.06% | 29.93038 |  | 315 | 9.418% | 31.11851 | 9.364% | 29.59036 |  | 315 | 10.66% | 30.77379 | 10.61% | 29.77443 |  | 315 | 10.37% | 30.65331 | 10.31% | 28.74034 |  | 157.5 | 3.487% | 27.76669 | 3.439% | 26.1611
317 | 10.18% | 31.84865 | 10.11% | 29.9292 |  | 316 | 9.459% | 31.11521 | 9.404% | 29.58706 |  | 316 | 10.7% | 30.76735 | 10.65% | 29.76799 |  | 316 | 10.42% | 30.64533 | 10.37% | 28.73236 |  | 158 | 3.496% | 27.80175 | 3.448% | 26.19616
318 | 10.23% | 31.84295 | 10.15% | 29.9235 |  | 317 | 9.501% | 31.11333 | 9.447% | 29.58518 |  | 317 | 10.75% | 30.76315 | 10.71% | 29.76379 |  | 317 | 10.47% | 30.63978 | 10.42% | 28.72681 |  | 158.5 | 3.503% | 27.83659 | 3.455% | 26.231
319 | 10.27% | 31.83874 | 10.19% | 29.91929 |  | 318 | 9.551% | 31.11061 | 9.496% | 29.58246 |  | 318 | 10.79% | 30.75414 | 10.74% | 29.75478 |  | 318 | 10.52% | 30.63155 | 10.46% | 28.71858 |  | 159 | 3.525% | 27.87602 | 3.477% | 26.27043
320 | 10.31% | 31.83659 | 10.23% | 29.91714 |  | 319 | 9.599% | 31.10586 | 9.545% | 29.57771 |  | 319 | 10.84% | 30.74841 | 10.79% | 29.74905 |  | 319 | 10.56% | 30.62433 | 10.5% | 28.71136 |  | 159.5 | 3.536% | 27.90909 | 3.488% | 26.3035
321 | 10.36% | 31.82958 | 10.29% | 29.91013 |  | 320 | 9.642% | 31.10464 | 9.587% | 29.57649 |  | 320 | 10.89% | 30.7431 | 10.84% | 29.74374 |  | 320 | 10.61% | 30.61897 | 10.56% | 28.706 |  | 160 | 3.552% | 27.94557 | 3.504% | 26.33998
322 | 10.41% | 31.83004 | 10.33% | 29.91059 |  | 321 | 9.687% | 31.1005 | 9.633% | 29.57235 |  | 321 | 10.94% | 30.73813 | 10.89% | 29.73877 |  | 321 | 10.67% | 30.61096 | 10.61% | 28.69799 |  | 160.5 | 3.567% | 27.97719 | 3.519% | 26.3716
323 | 10.46% | 31.82578 | 10.39% | 29.90633 |  | 322 | 9.735% | 31.10074 | 9.68% | 29.57259 |  | 322 | 10.98% | 30.72721 | 10.94% | 29.72785 |  | 322 | 10.7% | 30.60077 | 10.64% | 28.6878 |  | 161 | 3.573% | 28.01375 | 3.525% | 26.40816
324 | 10.51% | 31.82136 | 10.43% | 29.90191 |  | 323 | 9.764% | 31.09666 | 9.71% | 29.56851 |  | 323 | 11.03% | 30.72156 | 10.98% | 29.7222 |  | 323 | 10.76% | 30.59507 | 10.7% | 28.6821 |  | 161.5 | 3.592% | 28.04966 | 3.544% | 26.44407
325 | 10.55% | 31.82032 | 10.47% | 29.90087 |  | 324 | 9.811% | 31.09488 | 9.757% | 29.56673 |  | 324 | 11.08% | 30.71356 | 11.03% | 29.7142 |  | 324 | 10.81% | 30.58633 | 10.75% | 28.67336 |  | 162 | 3.605% | 28.08379 | 3.557% | 26.4782
326 | 10.6% | 31.81491 | 10.53% | 29.89546 |  | 325 | 9.854% | 31.09335 | 9.799% | 29.5652 |  | 325 | 11.14% | 30.70839 | 11.09% | 29.70903 |  | 325 | 10.86% | 30.57892 | 10.8% | 28.66595 |  | 162.5 | 3.613% | 28.11652 | 3.565% | 26.51093
327 | 10.64% | 31.80877 | 10.56% | 29.88932 |  | 326 | 9.904% | 31.08948 | 9.849% | 29.56133 |  | 326 | 11.18% | 30.70028 | 11.13% | 29.70092 |  | 326 | 10.91% | 30.57127 | 10.85% | 28.6583 |  | 163 | 3.628% | 28.14933 | 3.58% | 26.54374
328 | 10.69% | 31.80749 | 10.62% | 29.88804 |  | 327 | 9.951% | 31.08514 | 9.897% | 29.55699 |  | 327 | 11.23% | 30.69327 | 11.18% | 29.69391 |  | 327 | 10.96% | 30.56236 | 10.9% | 28.64939 |  | 163.5 | 3.642% | 28.18343 | 3.594% | 26.57784
329 | 10.74% | 31.80156 | 10.66% | 29.88211 |  | 328 | 9.977% | 31.08213 | 9.923% | 29.55398 |  | 328 | 11.28% | 30.68892 | 11.23% | 29.68956 |  | 328 | 11% | 30.55716 | 10.95% | 28.64419 |  | 164 | 3.664% | 28.21695 | 3.616% | 26.61136
330 | 10.78% | 31.79922 | 10.71% | 29.87977 |  | 329 | 10.03% | 31.07816 | 9.978% | 29.55001 |  | 329 | 11.31% | 30.68194 | 11.27% | 29.68258 |  | 329 | 11.06% | 30.5487 | 11% | 28.63573 |  | 164.5 | 3.663% | 28.25301 | 3.615% | 26.64742
331 | 10.83% | 31.79479 | 10.75% | 29.87534 |  | 330 | 10.07% | 31.07347 | 10.01% | 29.54532 |  | 330 | 11.37% | 30.67472 | 11.32% | 29.67536 |  | 330 | 11.1% | 30.54 | 11.05% | 28.62703 |  | 165 | 3.677% | 28.28362 | 3.629% | 26.67803
332 | 10.89% | 31.79031 | 10.81% | 29.87086 |  | 331 | 10.12% | 31.07023 | 10.06% | 29.54208 |  | 331 | 11.42% | 30.66902 | 11.37% | 29.66966 |  | 331 | 11.16% | 30.53456 | 11.1% | 28.62159 |  | 165.5 | 3.698% | 28.31717 | 3.65% | 26.71158
333 | 10.93% | 31.79004 | 10.85% | 29.87059 |  | 332 | 10.16% | 31.06716 | 10.11% | 29.53901 |  | 332 | 11.47% | 30.66238 | 11.42% | 29.66302 |  | 332 | 11.2% | 30.52687 | 11.14% | 28.6139 |  | 166 | 3.71% | 28.34445 | 3.662% | 26.73886
334 | 10.98% | 31.78503 | 10.91% | 29.86558 |  | 333 | 10.21% | 31.06633 | 10.16% | 29.53818 |  | 333 | 11.52% | 30.65077 | 11.47% | 29.65141 |  | 333 | 11.25% | 30.51649 | 11.2% | 28.60352 |  | 166.5 | 3.724% | 28.37789 | 3.676% | 26.7723
335 | 11.02% | 31.77983 | 10.94% | 29.86038 |  | 334 | 10.24% | 31.06113 | 10.18% | 29.53298 |  | 334 | 11.56% | 30.64628 | 11.52% | 29.64692 |  | 334 | 11.31% | 30.51108 | 11.25% | 28.59811 |  | 167 | 3.732% | 28.41314 | 3.684% | 26.80755
336 | 11.08% | 31.77666 | 11% | 29.85721 |  | 335 | 10.29% | 31.05678 | 10.23% | 29.52863 |  | 335 | 11.61% | 30.63764 | 11.56% | 29.63828 |  | 335 | 11.36% | 30.5002 | 11.3% | 28.58723 |  | 167.5 | 3.742% | 28.44332 | 3.694% | 26.83773
337 | 11.11% | 31.77127 | 11.04% | 29.85182 |  | 336 | 10.31% | 31.05521 | 10.26% | 29.52706 |  | 336 | 11.67% | 30.63239 | 11.62% | 29.63303 |  | 336 | 11.41% | 30.49429 | 11.35% | 28.58132 |  | 168 | 3.744% | 28.47434 | 3.696% | 26.86875
338 | 11.17% | 31.76591 | 11.09% | 29.84646 |  | 337 | 10.38% | 31.05036 | 10.32% | 29.52221 |  | 337 | 11.72% | 30.62399 | 11.67% | 29.62463 |  | 337 | 11.45% | 30.48541 | 11.39% | 28.57244 |  | 168.5 | 3.771% | 28.5046 | 3.724% | 26.89901
339 | 11.22% | 31.76323 | 11.14% | 29.84378 |  | 338 | 10.41% | 31.04475 | 10.36% | 29.5166 |  | 338 | 11.76% | 30.61627 | 11.71% | 29.61691 |  | 338 | 11.5% | 30.47601 | 11.44% | 28.56304 |  | 169 | 3.782% | 28.53575 | 3.734% | 26.93016
340 | 11.25% | 31.75596 | 11.18% | 29.83651 |  | 339 | 10.46% | 31.04225 | 10.41% | 29.5141 |  | 339 | 11.81% | 30.61164 | 11.76% | 29.61228 |  | 339 | 11.56% | 30.47077 | 11.5% | 28.5578 |  | 169.5 | 3.799% | 28.56577 | 3.751% | 26.96018
341 | 11.31% | 31.75729 | 11.23% | 29.83784 |  | 340 | 10.51% | 31.03646 | 10.46% | 29.50831 |  | 340 | 11.86% | 30.60455 | 11.81% | 29.60519 |  | 340 | 11.6% | 30.46115 | 11.54% | 28.54818 |  | 170 | 3.819% | 28.59873 | 3.771% | 26.99314
342 | 11.36% | 31.75023 | 11.28% | 29.83078 |  | 341 | 10.56% | 31.03304 | 10.5% | 29.50489 |  | 341 | 11.91% | 30.59517 | 11.86% | 29.59581 |  | 341 | 11.66% | 30.4525 | 11.6% | 28.53953 |  | 170.5 | 3.828% | 28.62643 | 3.78% | 27.02084
343 | 11.39% | 31.74674 | 11.32% | 29.82729 |  | 342 | 10.6% | 31.02848 | 10.55% | 29.50033 |  | 342 | 11.96% | 30.58905 | 11.91% | 29.58969 |  | 342 | 11.71% | 30.44496 | 11.65% | 28.53199 |  | 171 | 3.843% | 28.65695 | 3.795% | 27.05136
344 | 11.45% | 31.74526 | 11.38% | 29.82581 |  | 343 | 10.65% | 31.02385 | 10.59% | 29.4957 |  | 343 | 12.01% | 30.58327 | 11.96% | 29.58391 |  | 343 | 11.76% | 30.43561 | 11.7% | 28.52264 |  | 171.5 | 3.852% | 28.68415 | 3.804% | 27.07856
345 | 11.5% | 31.73985 | 11.42% | 29.8204 |  | 344 | 10.68% | 31.02104 | 10.63% | 29.49289 |  | 344 | 12.05% | 30.57352 | 12.01% | 29.57416 |  | 344 | 11.81% | 30.42665 | 11.75% | 28.51368 |  | 172 | 3.857% | 28.71376 | 3.809% | 27.10817
346 | 11.55% | 31.73537 | 11.47% | 29.81592 |  | 345 | 10.73% | 31.01451 | 10.68% | 29.48636 |  | 345 | 12.1% | 30.5686 | 12.05% | 29.56924 |  | 345 | 11.85% | 30.42031 | 11.79% | 28.50734 |  | 172.5 | 3.877% | 28.74725 | 3.829% | 27.14166
347 | 11.59% | 31.73318 | 11.52% | 29.81373 |  | 346 | 10.78% | 31.00952 | 10.72% | 29.48137 |  | 346 | 12.15% | 30.55997 | 12.1% | 29.56061 |  | 346 | 11.9% | 30.41023 | 11.84% | 28.49726 |  | 173 | 3.891% | 28.77534 | 3.843% | 27.16975
348 | 11.64% | 31.72798 | 11.56% | 29.80853 |  | 347 | 10.83% | 31.00496 | 10.77% | 29.47681 |  | 347 | 12.19% | 30.55543 | 12.15% | 29.55607 |  | 347 | 11.94% | 30.40394 | 11.89% | 28.49097 |  | 173.5 | 3.899% | 28.80252 | 3.851% | 27.19693
349 | 11.69% | 31.72594 | 11.61% | 29.80649 |  | 348 | 10.87% | 31.0023 | 10.82% | 29.47415 |  | 348 | 12.25% | 30.54564 | 12.2% | 29.54628 |  | 348 | 12% | 30.39455 | 11.95% | 28.48158 |  | 174 | 3.92% | 28.82956 | 3.872% | 27.22397
350 | 11.74% | 31.72182 | 11.66% | 29.80237 |  | 349 | 10.92% | 30.99347 | 10.87% | 29.46532 |  | 349 | 12.3% | 30.53987 | 12.25% | 29.54051 |  | 349 | 12.05% | 30.38669 | 11.99% | 28.47372 |  | 174.5 | 3.936% | 28.85891 | 3.888% | 27.25332
351 | 11.78% | 31.7169 | 11.71% | 29.79745 |  | 350 | 10.97% | 30.99121 | 10.91% | 29.46306 |  | 350 | 12.35% | 30.53451 | 12.3% | 29.53515 |  | 350 | 12.09% | 30.37855 | 12.03% | 28.46558 |  | 175 | 3.944% | 28.88704 | 3.896% | 27.28145
352 | 11.83% | 31.71581 | 11.76% | 29.79636 |  | 351 | 11% | 30.98483 | 10.94% | 29.45668 |  | 351 | 12.39% | 30.52599 | 12.35% | 29.52663 |  | 351 | 12.15% | 30.37076 | 12.09% | 28.45779 |  | 175.5 | 3.956% | 28.91733 | 3.908% | 27.31174
353 | 11.89% | 31.71012 | 11.82% | 29.79067 |  | 352 | 11.06% | 30.98158 | 11% | 29.45343 |  | 352 | 12.44% | 30.51774 | 12.39% | 29.51838 |  | 352 | 12.21% | 30.35944 | 12.15% | 28.44647 |  | 176 | 3.971% | 28.94284 | 3.923% | 27.33725
354 | 11.93% | 31.70478 | 11.85% | 29.78533 |  | 353 | 11.1% | 30.9754 | 11.04% | 29.44725 |  | 353 | 12.49% | 30.51143 | 12.44% | 29.51207 |  | 353 | 12.25% | 30.35354 | 12.19% | 28.44057 |  | 176.5 | 3.987% | 28.97342 | 3.939% | 27.36783
355 | 11.98% | 31.70214 | 11.91% | 29.78269 |  | 354 | 11.15% | 30.96971 | 11.09% | 29.44156 |  | 354 | 12.54% | 30.50336 | 12.5% | 29.504 |  | 354 | 12.3% | 30.34399 | 12.24% | 28.43102 |  | 177 | 4.005% | 28.99721 | 3.957% | 27.39162
356 | 12.03% | 31.69683 | 11.95% | 29.77738 |  | 355 | 11.19% | 30.96541 | 11.13% | 29.43726 |  | 355 | 12.59% | 30.49652 | 12.54% | 29.49716 |  | 355 | 12.35% | 30.33596 | 12.29% | 28.42299 |  | 177.5 | 4.013% | 29.02472 | 3.965% | 27.41913
357 | 12.07% | 31.6888 | 12% | 29.76935 |  | 356 | 11.24% | 30.95941 | 11.18% | 29.43126 |  | 356 | 12.63% | 30.49041 | 12.58% | 29.49105 |  | 356 | 12.4% | 30.3278 | 12.34% | 28.41483 |  | 178 | 4.02% | 29.05382 | 3.972% | 27.44823
358 | 12.12% | 31.68422 | 12.04% | 29.76477 |  | 357 | 11.27% | 30.95071 | 11.21% | 29.42256 |  | 357 | 12.68% | 30.48224 | 12.63% | 29.48288 |  | 357 | 12.45% | 30.31895 | 12.4% | 28.40598 |  | 178.5 | 4.043% | 29.07895 | 3.995% | 27.47336
359 | 12.17% | 31.67638 | 12.09% | 29.75693 |  | 358 | 11.31% | 30.94647 | 11.25% | 29.41832 |  | 358 | 12.74% | 30.47838 | 12.7% | 29.47902 |  | 358 | 12.5% | 30.31222 | 12.44% | 28.39925 |  | 179 | 4.058% | 29.10549 | 4.01% | 27.4999
360 | 12.22% | 31.67289 | 12.14% | 29.75344 |  | 359 | 11.36% | 30.93894 | 11.3% | 29.41079 |  | 359 | 12.79% | 30.47037 | 12.74% | 29.47101 |  | 359 | 12.56% | 30.30191 | 12.5% | 28.38894 |  | 179.5 | 4.065% | 29.12896 | 4.017% | 27.52337
361 | 12.26% | 31.6659 | 12.19% | 29.74645 |  | 360 | 11.4% | 30.93273 | 11.35% | 29.40458 |  | 360 | 12.84% | 30.46131 | 12.79% | 29.46195 |  | 360 | 12.6% | 30.29375 | 12.54% | 28.38078 |  | 180 | 4.085% | 29.15595 | 4.037% | 27.55036
362 | 12.31% | 31.662 | 12.24% | 29.74255 |  | 361 | 11.44% | 30.92818 | 11.39% | 29.40003 |  | 361 | 12.88% | 30.45424 | 12.84% | 29.45488 |  | 361 | 12.66% | 30.28655 | 12.6% | 28.37358 |  | 180.5 | 4.085% | 29.18269 | 4.037% | 27.5771
363 | 12.35% | 31.65869 | 12.28% | 29.73924 |  | 362 | 11.5% | 30.92064 | 11.45% | 29.39249 |  | 362 | 12.95% | 30.44659 | 12.9% | 29.44723 |  | 362 | 12.71% | 30.27787 | 12.65% | 28.3649 |  | 181 | 4.108% | 29.20959 | 4.06% | 27.604
364 | 12.41% | 31.65217 | 12.34% | 29.73272 |  | 363 | 11.54% | 30.91813 | 11.48% | 29.38998 |  | 363 | 12.98% | 30.43698 | 12.93% | 29.43762 |  | 363 | 12.76% | 30.26728 | 12.7% | 28.35431 |  | 181.5 | 4.122% | 29.23402 | 4.074% | 27.62843
365 | 12.46% | 31.64433 | 12.38% | 29.72488 |  | 364 | 11.59% | 30.91129 | 11.53% | 29.38314 |  | 364 | 13.03% | 30.43143 | 12.98% | 29.43207 |  | 364 | 12.81% | 30.25971 | 12.75% | 28.34674 |  | 182 | 4.134% | 29.25909 | 4.086% | 27.6535
366 | 12.5% | 31.63949 | 12.43% | 29.72004 |  | 365 | 11.63% | 30.90392 | 11.58% | 29.37577 |  | 365 | 13.09% | 30.42456 | 13.04% | 29.4252 |  | 365 | 12.86% | 30.24759 | 12.81% | 28.33462 |  | 182.5 | 4.151% | 29.28296 | 4.103% | 27.67737
367 | 12.55% | 31.63269 | 12.48% | 29.71324 |  | 366 | 11.68% | 30.90032 | 11.62% | 29.37217 |  | 366 | 13.13% | 30.41772 | 13.08% | 29.41836 |  | 366 | 12.91% | 30.24275 | 12.85% | 28.32978 |  | 183 | 4.157% | 29.30583 | 4.109% | 27.70024
368 | 12.6% | 31.62395 | 12.53% | 29.7045 |  | 367 | 11.71% | 30.89288 | 11.66% | 29.36473 |  | 367 | 13.18% | 30.41014 | 13.13% | 29.41078 |  | 367 | 12.96% | 30.23092 | 12.9% | 28.31795 |  | 183.5 | 4.173% | 29.33428 | 4.125% | 27.72869
369 | 12.65% | 31.62017 | 12.58% | 29.70072 |  | 368 | 11.76% | 30.88492 | 11.71% | 29.35677 |  | 368 | 13.22% | 30.40226 | 13.18% | 29.4029 |  | 368 | 13.01% | 30.22453 | 12.95% | 28.31156 |  | 184 | 4.188% | 29.35471 | 4.14% | 27.74912
370 | 12.7% | 31.61269 | 12.62% | 29.69324 |  | 369 | 11.81% | 30.87998 | 11.75% | 29.35183 |  | 369 | 13.28% | 30.39787 | 13.23% | 29.39851 |  | 369 | 13.06% | 30.21812 | 13% | 28.30515 |  | 184.5 | 4.196% | 29.37936 | 4.148% | 27.77377
371 | 12.74% | 31.61036 | 12.67% | 29.69091 |  | 370 | 11.85% | 30.87204 | 11.8% | 29.34389 |  | 370 | 13.33% | 30.39042 | 13.28% | 29.39106 |  | 370 | 13.11% | 30.2089 | 13.05% | 28.29593 |  | 185 | 4.214% | 29.40037 | 4.166% | 27.79478
372 | 12.8% | 31.60233 | 12.73% | 29.68288 |  | 371 | 11.9% | 30.86698 | 11.85% | 29.33883 |  | 371 | 13.37% | 30.37929 | 13.32% | 29.37993 |  | 371 | 13.17% | 30.19884 | 13.11% | 28.28587 |  | 185.5 | 4.226% | 29.42397 | 4.178% | 27.81838
373 | 12.85% | 31.59914 | 12.78% | 29.67969 |  | 372 | 11.95% | 30.86033 | 11.9% | 29.33218 |  | 372 | 13.43% | 30.37588 | 13.39% | 29.37652 |  | 372 | 13.21% | 30.19181 | 13.15% | 28.27884 |  | 186 | 4.237% | 29.44952 | 4.189% | 27.84393
374 | 12.89% | 31.59448 | 12.82% | 29.67503 |  | 373 | 11.98% | 30.8544 | 11.93% | 29.32625 |  | 373 | 13.47% | 30.36715 | 13.42% | 29.36779 |  | 373 | 13.26% | 30.18241 | 13.21% | 28.26944 |  | 186.5 | 4.263% | 29.47348 | 4.215% | 27.86789
375 | 12.95% | 31.58873 | 12.87% | 29.66928 |  | 374 | 12.04% | 30.85095 | 11.98% | 29.3228 |  | 374 | 13.53% | 30.35871 | 13.48% | 29.35935 |  | 374 | 13.32% | 30.17171 | 13.26% | 28.25874 |  | 187 | 4.275% | 29.49243 | 4.227% | 27.88684
376 | 13% | 31.58024 | 12.92% | 29.66079 |  | 375 | 12.08% | 30.84243 | 12.03% | 29.31428 |  | 375 | 13.58% | 30.35274 | 13.53% | 29.35338 |  | 375 | 13.36% | 30.1636 | 13.3% | 28.25063 |  | 187.5 | 4.285% | 29.51668 | 4.237% | 27.91109
377 | 13.05% | 31.57899 | 12.97% | 29.65954 |  | 376 | 12.12% | 30.83598 | 12.07% | 29.30783 |  | 376 | 13.62% | 30.34299 | 13.57% | 29.34363 |  | 376 | 13.42% | 30.15387 | 13.36% | 28.2409 |  | 188 | 4.302% | 29.53831 | 4.254% | 27.93272
378 | 13.09% | 31.5716 | 13.01% | 29.65215 |  | 377 | 12.17% | 30.83001 | 12.12% | 29.30186 |  | 377 | 13.68% | 30.33924 | 13.64% | 29.33988 |  | 377 | 13.47% | 30.14832 | 13.41% | 28.23535 |  | 188.5 | 4.315% | 29.55863 | 4.267% | 27.95304
379 | 13.14% | 31.56648 | 13.06% | 29.64703 |  | 378 | 12.22% | 30.82371 | 12.17% | 29.29556 |  | 378 | 13.73% | 30.33003 | 13.68% | 29.33067 |  | 378 | 13.52% | 30.13706 | 13.46% | 28.22409 |  | 189 | 4.328% | 29.58452 | 4.28% | 27.97893
380 | 13.19% | 31.56137 | 13.11% | 29.64192 |  | 379 | 12.26% | 30.81642 | 12.21% | 29.28827 |  | 379 | 13.77% | 30.32465 | 13.73% | 29.32529 |  | 379 | 13.57% | 30.12906 | 13.51% | 28.21609 |  | 189.5 | 4.344% | 29.60624 | 4.296% | 28.00065
381 | 13.24% | 31.55558 | 13.16% | 29.63613 |  | 380 | 12.29% | 30.81203 | 12.24% | 29.28388 |  | 380 | 13.82% | 30.31834 | 13.77% | 29.31898 |  | 380 | 13.62% | 30.1218 | 13.56% | 28.20883 |  | 190 | 4.358% | 29.62789 | 4.31% | 28.0223
382 | 13.29% | 31.55316 | 13.21% | 29.63371 |  | 381 | 12.36% | 30.80392 | 12.3% | 29.27577 |  | 381 | 13.88% | 30.31203 | 13.83% | 29.31267 |  | 381 | 13.67% | 30.11417 | 13.61% | 28.2012 |  | 190.5 | 4.374% | 29.64526 | 4.327% | 28.03967
383 | 13.33% | 31.54679 | 13.26% | 29.62734 |  | 382 | 12.4% | 30.80148 | 12.34% | 29.27333 |  | 382 | 13.92% | 30.30213 | 13.87% | 29.30277 |  | 382 | 13.73% | 30.10206 | 13.67% | 28.18909 |  | 191 | 4.388% | 29.66796 | 4.34% | 28.06237
384 | 13.39% | 31.5405 | 13.31% | 29.62105 |  | 383 | 12.45% | 30.79485 | 12.4% | 29.2667 |  | 383 | 13.97% | 30.29495 | 13.92% | 29.29559 |  | 383 | 13.78% | 30.09547 | 13.72% | 28.1825 |  | 191.5 | 4.399% | 29.69135 | 4.351% | 28.08576
385 | 13.43% | 31.53461 | 13.36% | 29.61516 |  | 384 | 12.5% | 30.7887 | 12.44% | 29.26055 |  | 384 | 14.03% | 30.28761 | 13.98% | 29.28825 |  | 384 | 13.83% | 30.08583 | 13.77% | 28.17286 |  | 192 | 4.417% | 29.71084 | 4.369% | 28.10525
386 | 13.48% | 31.5326 | 13.4% | 29.61315 |  | 385 | 12.52% | 30.78404 | 12.47% | 29.25589 |  | 385 | 14.07% | 30.28093 | 14.02% | 29.28157 |  | 385 | 13.88% | 30.07891 | 13.82% | 28.16594 |  | 192.5 | 4.429% | 29.72947 | 4.381% | 28.12388
387 | 13.53% | 31.52343 | 13.46% | 29.60398 |  | 386 | 12.57% | 30.77916 | 12.52% | 29.25101 |  | 386 | 14.13% | 30.27359 | 14.08% | 29.27423 |  | 386 | 13.93% | 30.06992 | 13.87% | 28.15695 |  | 193 | 4.446% | 29.75024 | 4.398% | 28.14465
388 | 13.59% | 31.52095 | 13.51% | 29.6015 |  | 387 | 12.62% | 30.77099 | 12.56% | 29.24284 |  | 387 | 14.17% | 30.26531 | 14.12% | 29.26595 |  | 387 | 13.98% | 30.05995 | 13.92% | 28.14698 |  | 193.5 | 4.455% | 29.76851 | 4.407% | 28.16292
389 | 13.64% | 31.51337 | 13.57% | 29.59392 |  | 388 | 12.68% | 30.76637 | 12.63% | 29.23822 |  | 388 | 14.23% | 30.26138 | 14.18% | 29.26202 |  | 388 | 14.03% | 30.05227 | 13.97% | 28.1393 |  | 194 | 4.469% | 29.78787 | 4.421% | 28.18228
390 | 13.69% | 31.50912 | 13.61% | 29.58967 |  | 389 | 12.72% | 30.75956 | 12.67% | 29.23141 |  | 389 | 14.27% | 30.2516 | 14.22% | 29.25224 |  | 389 | 14.09% | 30.0442 | 14.03% | 28.13123 |  | 194.5 | 4.481% | 29.81068 | 4.433% | 28.20509
391 | 13.73% | 31.50282 | 13.65% | 29.58337 |  | 390 | 12.76% | 30.75325 | 12.7% | 29.2251 |  | 390 | 14.33% | 30.24524 | 14.28% | 29.24588 |  | 390 | 14.13% | 30.03516 | 14.07% | 28.12219 |  | 195 | 4.49% | 29.82722 | 4.442% | 28.22163
392 | 13.78% | 31.49814 | 13.71% | 29.57869 |  | 391 | 12.8% | 30.7488 | 12.75% | 29.22065 |  | 391 | 14.37% | 30.24128 | 14.32% | 29.24192 |  | 391 | 14.19% | 30.02769 | 14.14% | 28.11472 |  | 195.5 | 4.513% | 29.84779 | 4.465% | 28.2422
393 | 13.82% | 31.49315 | 13.75% | 29.5737 |  | 392 | 12.85% | 30.74081 | 12.79% | 29.21266 |  | 392 | 14.42% | 30.23306 | 14.38% | 29.2337 |  | 392 | 14.24% | 30.02034 | 14.18% | 28.10737 |  | 196 | 4.535% | 29.86223 | 4.487% | 28.25664
394 | 13.88% | 31.48664 | 13.81% | 29.56719 |  | 393 | 12.9% | 30.73763 | 12.85% | 29.20948 |  | 393 | 14.47% | 30.22388 | 14.43% | 29.22452 |  | 393 | 14.29% | 30.00882 | 14.23% | 28.09585 |  | 196.5 | 4.551% | 29.88203 | 4.503% | 28.27644
395 | 13.92% | 31.47911 | 13.84% | 29.55966 |  | 394 | 12.94% | 30.72976 | 12.88% | 29.20161 |  | 394 | 14.52% | 30.21932 | 14.47% | 29.21996 |  | 394 | 14.34% | 30.00367 | 14.29% | 28.0907 |  | 197 | 4.556% | 29.90248 | 4.508% | 28.29689
396 | 13.97% | 31.47385 | 13.9% | 29.5544 |  | 395 | 12.99% | 30.72443 | 12.93% | 29.19628 |  | 395 | 14.57% | 30.21097 | 14.52% | 29.21161 |  | 395 | 14.4% | 29.99352 | 14.34% | 28.08055 |  | 197.5 | 4.571% | 29.92094 | 4.523% | 28.31535
397 | 14.02% | 31.46657 | 13.94% | 29.54712 |  | 396 | 13.03% | 30.72009 | 12.98% | 29.19194 |  | 396 | 14.63% | 30.20563 | 14.58% | 29.20627 |  | 396 | 14.45% | 29.98653 | 14.39% | 28.07356 |  | 198 | 4.578% | 29.9363 | 4.53% | 28.33071
398 | 14.09% | 31.45773 | 14.01% | 29.53828 |  | 397 | 13.08% | 30.71276 | 13.02% | 29.18461 |  | 397 | 14.67% | 30.19707 | 14.62% | 29.19771 |  | 397 | 14.49% | 29.97688 | 14.43% | 28.06391 |  | 198.5 | 4.593% | 29.95416 | 4.545% | 28.34857
399 | 14.11% | 31.453 | 14.04% | 29.53355 |  | 398 | 13.11% | 30.70558 | 13.06% | 29.17743 |  | 398 | 14.72% | 30.1904 | 14.67% | 29.19104 |  | 398 | 14.55% | 29.96881 | 14.49% | 28.05584 |  | 199 | 4.61% | 29.97353 | 4.562% | 28.36794
400 | 14.18% | 31.44465 | 14.1% | 29.5252 |  | 399 | 13.18% | 30.70107 | 13.12% | 29.17292 |  | 399 | 14.77% | 30.18554 | 14.72% | 29.18618 |  | 399 | 14.6% | 29.96306 | 14.54% | 28.05009 |  | 199.5 | 4.629% | 29.99001 | 4.581% | 28.38442
401 | 14.23% | 31.44031 | 14.15% | 29.52086 |  | 400 | 13.21% | 30.69274 | 13.15% | 29.16459 |  | 400 | 14.83% | 30.17726 | 14.78% | 29.1779 |  | 400 | 14.65% | 29.95292 | 14.59% | 28.03995 |  | 200 | 4.644% | 30.00801 | 4.596% | 28.40242
402 | 14.27% | 31.43207 | 14.19% | 29.51262 |  | 401 | 13.26% | 30.68847 | 13.2% | 29.16032 |  | 401 | 14.87% | 30.16962 | 14.82% | 29.17026 |  | 401 | 14.7% | 29.94399 | 14.65% | 28.03102 |  | 200.5 | 4.657% | 30.02458 | 4.609% | 28.41899
403 | 14.33% | 31.42368 | 14.25% | 29.50423 |  | 402 | 13.31% | 30.68099 | 13.25% | 29.15284 |  | 402 | 14.93% | 30.1627 | 14.88% | 29.16334 |  | 402 | 14.75% | 29.93537 | 14.69% | 28.0224 |  | 201 | 4.673% | 30.04292 | 4.625% | 28.43733
404 | 14.37% | 31.41781 | 14.3% | 29.49836 |  | 403 | 13.34% | 30.6752 | 13.29% | 29.14705 |  | 403 | 14.97% | 30.15508 | 14.92% | 29.15572 |  | 403 | 14.81% | 29.92476 | 14.75% | 28.01179 |  | 201.5 | 4.685% | 30.05556 | 4.637% | 28.44997
405 | 14.43% | 31.41073 | 14.35% | 29.49128 |  | 404 | 13.39% | 30.67197 | 13.34% | 29.14382 |  | 404 | 15.02% | 30.14793 | 14.97% | 29.14857 |  | 404 | 14.85% | 29.91701 | 14.79% | 28.00404 |  | 202 | 4.692% | 30.07271 | 4.644% | 28.46712
406 | 14.47% | 31.40008 | 14.39% | 29.48063 |  | 405 | 13.43% | 30.66361 | 13.37% | 29.13546 |  | 405 | 15.07% | 30.14235 | 15.02% | 29.14299 |  | 405 | 14.91% | 29.91076 | 14.85% | 27.99779 |  | 202.5 | 4.719% | 30.09227 | 4.671% | 28.48668
407 | 14.52% | 31.39624 | 14.44% | 29.47679 |  | 406 | 13.49% | 30.65726 | 13.43% | 29.12911 |  | 406 | 15.12% | 30.13332 | 15.07% | 29.13396 |  | 406 | 14.96% | 29.9004 | 14.9% | 27.98743 |  | 203 | 4.728% | 30.10651 | 4.68% | 28.50092
408 | 14.58% | 31.3875 | 14.51% | 29.46805 |  | 407 | 13.55% | 30.65105 | 13.5% | 29.1229 |  | 407 | 15.17% | 30.12988 | 15.12% | 29.13052 |  | 407 | 15.02% | 29.89465 | 14.96% | 27.98168 |  | 203.5 | 4.749% | 30.12273 | 4.701% | 28.51714
409 | 14.63% | 31.37968 | 14.56% | 29.46023 |  | 408 | 13.58% | 30.64627 | 13.53% | 29.11812 |  | 408 | 15.22% | 30.12084 | 15.18% | 29.12148 |  | 408 | 15.07% | 29.88547 | 15.01% | 27.9725 |  | 204 | 4.761% | 30.13604 | 4.713% | 28.53045
410 | 14.68% | 31.37372 | 14.61% | 29.45427 |  | 409 | 13.63% | 30.63772 | 13.58% | 29.10957 |  | 409 | 15.28% | 30.11429 | 15.23% | 29.11493 |  | 409 | 15.12% | 29.87718 | 15.06% | 27.96421 |  | 204.5 | 4.773% | 30.15209 | 4.725% | 28.5465
411 | 14.72% | 31.36491 | 14.64% | 29.44546 |  | 410 | 13.68% | 30.63129 | 13.62% | 29.10314 |  | 410 | 15.32% | 30.10805 | 15.27% | 29.10869 |  | 410 | 15.17% | 29.87066 | 15.11% | 27.95769 |  | 205 | 4.785% | 30.16685 | 4.737% | 28.56126
412 | 14.77% | 31.36004 | 14.69% | 29.44059 |  | 411 | 13.72% | 30.62319 | 13.67% | 29.09504 |  | 411 | 15.37% | 30.1016 | 15.32% | 29.10224 |  | 411 | 15.21% | 29.86304 | 15.16% | 27.95007 |  | 205.5 | 4.801% | 30.18457 | 4.753% | 28.57898
413 | 14.82% | 31.35188 | 14.75% | 29.43243 |  | 412 | 13.75% | 30.61936 | 13.7% | 29.09121 |  | 412 | 15.43% | 30.0914 | 15.38% | 29.09204 |  | 412 | 15.28% | 29.85069 | 15.22% | 27.93772 |  | 206 | 4.814% | 30.19785 | 4.766% | 28.59226
414 | 14.88% | 31.34431 | 14.8% | 29.42486 |  | 413 | 13.81% | 30.6122 | 13.76% | 29.08405 |  | 413 | 15.47% | 30.08483 | 15.43% | 29.08547 |  | 413 | 15.33% | 29.84563 | 15.27% | 27.93266 |  | 206.5 | 4.836% | 30.21145 | 4.788% | 28.60586
415 | 14.92% | 31.33742 | 14.85% | 29.41797 |  | 414 | 13.87% | 30.60765 | 13.81% | 29.0795 |  | 414 | 15.53% | 30.07722 | 15.48% | 29.07786 |  | 414 | 15.38% | 29.83488 | 15.32% | 27.92191 |  | 207 | 4.847% | 30.22444 | 4.799% | 28.61885
416 | 14.98% | 31.3301 | 14.9% | 29.41065 |  | 415 | 13.91% | 30.60335 | 13.85% | 29.0752 |  | 415 | 15.57% | 30.07043 | 15.52% | 29.07107 |  | 415 | 15.43% | 29.82684 | 15.37% | 27.91387 |  | 207.5 | 4.852% | 30.23653 | 4.804% | 28.63094
417 | 15.02% | 31.31972 | 14.94% | 29.40027 |  | 416 | 13.94% | 30.59583 | 13.89% | 29.06768 |  | 416 | 15.62% | 30.06428 | 15.57% | 29.06492 |  | 416 | 15.48% | 29.8198 | 15.42% | 27.90683 |  | 208 | 4.874% | 30.25415 | 4.826% | 28.64856
418 | 15.07% | 31.31378 | 15% | 29.39433 |  | 417 | 14% | 30.58815 | 13.95% | 29.06 |  | 417 | 15.67% | 30.05657 | 15.62% | 29.05721 |  | 417 | 15.53% | 29.81027 | 15.48% | 27.8973 |  | 208.5 | 4.896% | 30.26663 | 4.848% | 28.66104
419 | 15.13% | 31.304 | 15.05% | 29.38455 |  | 418 | 14.05% | 30.58275 | 14% | 29.0546 |  | 418 | 15.73% | 30.05227 | 15.68% | 29.05291 |  | 418 | 15.59% | 29.80352 | 15.53% | 27.89055 |  | 209 | 4.904% | 30.279 | 4.856% | 28.67341
420 | 15.18% | 31.29676 | 15.11% | 29.37731 |  | 419 | 14.08% | 30.57569 | 14.03% | 29.04754 |  | 419 | 15.76% | 30.04299 | 15.72% | 29.04363 |  | 419 | 15.64% | 29.79559 | 15.58% | 27.88262 |  | 209.5 | 4.925% | 30.28979 | 4.877% | 28.6842
421 | 15.23% | 31.28777 | 15.15% | 29.36832 |  | 420 | 14.14% | 30.56989 | 14.08% | 29.04174 |  | 420 | 15.83% | 30.03658 | 15.78% | 29.03722 |  | 420 | 15.69% | 29.78582 | 15.63% | 27.87285 |  | 210 | 4.936% | 30.30407 | 4.888% | 28.69848
422 | 15.27% | 31.27961 | 15.19% | 29.36016 |  | 421 | 14.19% | 30.56442 | 14.13% | 29.03627 |  | 421 | 15.88% | 30.02928 | 15.83% | 29.02992 |  | 421 | 15.75% | 29.77912 | 15.69% | 27.86615 |  | 210.5 | 4.954% | 30.31767 | 4.906% | 28.71208
423 | 15.33% | 31.27366 | 15.25% | 29.35421 |  | 422 | 14.23% | 30.55611 | 14.18% | 29.02796 |  | 422 | 15.93% | 30.02279 | 15.88% | 29.02343 |  | 422 | 15.79% | 29.77065 | 15.74% | 27.85768 |  | 211 | 4.97% | 30.33068 | 4.922% | 28.72509
424 | 15.36% | 31.26564 | 15.29% | 29.34619 |  | 423 | 14.27% | 30.55186 | 14.21% | 29.02371 |  | 423 | 15.97% | 30.01362 | 15.93% | 29.01426 |  | 423 | 15.85% | 29.76043 | 15.79% | 27.84746 |  | 211.5 | 4.984% | 30.3406 | 4.936% | 28.73501
425 | 15.43% | 31.25617 | 15.35% | 29.33672 |  | 424 | 14.32% | 30.54251 | 14.27% | 29.01436 |  | 424 | 16.03% | 30.00784 | 15.98% | 29.00848 |  | 424 | 15.9% | 29.75347 | 15.84% | 27.8405 |  | 212 | 4.996% | 30.35432 | 4.948% | 28.74873
426 | 15.46% | 31.25007 | 15.39% | 29.33062 |  | 425 | 14.36% | 30.53677 | 14.31% | 29.00862 |  | 425 | 16.08% | 29.99817 | 16.03% | 28.99881 |  | 425 | 15.95% | 29.74431 | 15.9% | 27.83134 |  | 212.5 | 5.012% | 30.36615 | 4.964% | 28.76056
427 | 15.52% | 31.24079 | 15.45% | 29.32134 |  | 426 | 14.41% | 30.52957 | 14.35% | 29.00142 |  | 426 | 16.13% | 29.99372 | 16.08% | 28.99436 |  | 426 | 16.01% | 29.73755 | 15.95% | 27.82458 |  | 213 | 5.033% | 30.37601 | 4.985% | 28.77042
428 | 15.58% | 31.23207 | 15.51% | 29.31262 |  | 427 | 14.45% | 30.52428 | 14.39% | 28.99613 |  | 427 | 16.18% | 29.9846 | 16.13% | 28.98524 |  | 427 | 16.06% | 29.72785 | 16% | 27.81488 |  | 213.5 | 5.051% | 30.39348 | 5.003% | 28.78789
429 | 15.63% | 31.22485 | 15.55% | 29.3054 |  | 428 | 14.51% | 30.51522 | 14.46% | 28.98707 |  | 428 | 16.23% | 29.97663 | 16.18% | 28.97727 |  | 428 | 16.12% | 29.71801 | 16.06% | 27.80504 |  | 214 | 5.065% | 30.40272 | 5.017% | 28.79713
430 | 15.67% | 31.21599 | 15.59% | 29.29654 |  | 429 | 14.55% | 30.51027 | 14.5% | 28.98212 |  | 429 | 16.28% | 29.97242 | 16.23% | 28.97306 |  | 429 | 16.16% | 29.71307 | 16.11% | 27.8001 |  | 214.5 | 5.077% | 30.41454 | 5.029% | 28.80895
431 | 15.72% | 31.21181 | 15.65% | 29.29236 |  | 430 | 14.6% | 30.50198 | 14.54% | 28.97383 |  | 430 | 16.34% | 29.96466 | 16.29% | 28.9653 |  | 430 | 16.22% | 29.70418 | 16.16% | 27.79121 |  | 215 | 5.101% | 30.42295 | 5.054% | 28.81736
432 | 15.77% | 31.20277 | 15.7% | 29.28332 |  | 431 | 14.64% | 30.49507 | 14.58% | 28.96692 |  | 431 | 16.38% | 29.95794 | 16.33% | 28.95858 |  | 431 | 16.27% | 29.6949 | 16.21% | 27.78193 |  | 215.5 | 5.11% | 30.43454 | 5.062% | 28.82895
433 | 15.84% | 31.19682 | 15.76% | 29.27737 |  | 432 | 14.69% | 30.48817 | 14.64% | 28.96002 |  | 432 | 16.44% | 29.95143 | 16.39% | 28.95207 |  | 432 | 16.33% | 29.68818 | 16.27% | 27.77521 |  | 216 | 5.126% | 30.44616 | 5.078% | 28.84057
434 | 15.88% | 31.19143 | 15.81% | 29.27198 |  | 433 | 14.74% | 30.48033 | 14.68% | 28.95218 |  | 433 | 16.49% | 29.9442 | 16.44% | 28.94484 |  | 433 | 16.37% | 29.67904 | 16.31% | 27.76607 |  | 216.5 | 5.139% | 30.45883 | 5.091% | 28.85324
435 | 15.93% | 31.18389 | 15.85% | 29.26444 |  | 434 | 14.78% | 30.47607 | 14.72% | 28.94792 |  | 434 | 16.53% | 29.93586 | 16.49% | 28.9365 |  | 434 | 16.42% | 29.66986 | 16.37% | 27.75689 |  | 217 | 5.157% | 30.46678 | 5.109% | 28.86119
436 | 15.99% | 31.17419 | 15.91% | 29.25474 |  | 435 | 14.83% | 30.46765 | 14.78% | 28.9395 |  | 435 | 16.58% | 29.93025 | 16.53% | 28.93089 |  | 435 | 16.48% | 29.66373 | 16.43% | 27.75076 |  | 217.5 | 5.165% | 30.47897 | 5.117% | 28.87338
437 | 16.03% | 31.17004 | 15.95% | 29.25059 |  | 436 | 14.87% | 30.4614 | 14.81% | 28.93325 |  | 436 | 16.63% | 29.92179 | 16.58% | 28.92243 |  | 436 | 16.53% | 29.65578 | 16.47% | 27.74281 |  | 218 | 5.183% | 30.48722 | 5.135% | 28.88163
438 | 16.08% | 31.16358 | 16% | 29.24413 |  | 437 | 14.9% | 30.45566 | 14.85% | 28.92751 |  | 437 | 16.69% | 29.91858 | 16.64% | 28.91922 |  | 437 | 16.58% | 29.64904 | 16.52% | 27.73607 |  | 218.5 | 5.199% | 30.4958 | 5.151% | 28.89021
439 | 16.14% | 31.15717 | 16.06% | 29.23772 |  | 438 | 14.97% | 30.44719 | 14.91% | 28.91904 |  | 438 | 16.74% | 29.90819 | 16.69% | 28.90883 |  | 438 | 16.63% | 29.63923 | 16.57% | 27.72626 |  | 219 | 5.213% | 30.51027 | 5.165% | 28.90468
440 | 16.17% | 31.15151 | 16.09% | 29.23206 |  | 439 | 15.01% | 30.4388 | 14.96% | 28.91065 |  | 439 | 16.79% | 29.90319 | 16.74% | 28.90383 |  | 439 | 16.68% | 29.63094 | 16.62% | 27.71797 |  | 219.5 | 5.234% | 30.51714 | 5.186% | 28.91155
441 | 16.23% | 31.1457 | 16.15% | 29.22625 |  | 440 | 15.07% | 30.43365 | 15.01% | 28.9055 |  | 440 | 16.84% | 29.89715 | 16.79% | 28.89779 |  | 440 | 16.74% | 29.6251 | 16.68% | 27.71213 |  | 220 | 5.252% | 30.52588 | 5.204% | 28.92029
442 | 16.29% | 31.14236 | 16.21% | 29.22291 |  | 441 | 15.11% | 30.42569 | 15.06% | 28.89754 |  | 441 | 16.9% | 29.89102 | 16.85% | 28.89166 |  | 441 | 16.79% | 29.61562 | 16.73% | 27.70265 |  | 220.5 | 5.26% | 30.53226 | 5.212% | 28.92667
443 | 16.34% | 31.13552 | 16.26% | 29.21607 |  | 442 | 15.15% | 30.42196 | 15.09% | 28.89381 |  | 442 | 16.94% | 29.88151 | 16.89% | 28.88215 |  | 442 | 16.85% | 29.6058 | 16.79% | 27.69283 |  | 221 | 5.274% | 30.54151 | 5.226% | 28.93592
444 | 16.38% | 31.12829 | 16.31% | 29.20884 |  | 443 | 15.19% | 30.41504 | 15.14% | 28.88689 |  | 443 | 16.99% | 29.87643 | 16.94% | 28.87707 |  | 443 | 16.89% | 29.59901 | 16.83% | 27.68604 |  | 221.5 | 5.3% | 30.55221 | 5.253% | 28.94662
445 | 16.43% | 31.12261 | 16.35% | 29.20316 |  | 444 | 15.25% | 30.40846 | 15.19% | 28.88031 |  | 444 | 17.03% | 29.86789 | 16.99% | 28.86853 |  | 444 | 16.94% | 29.58953 | 16.88% | 27.67656 |  | 222 | 5.314% | 30.55941 | 5.266% | 28.95382
446 | 16.48% | 31.11572 | 16.41% | 29.19627 |  | 445 | 15.29% | 30.40294 | 15.24% | 28.87479 |  | 445 | 17.09% | 29.86115 | 17.04% | 28.86179 |  | 445 | 16.99% | 29.58306 | 16.94% | 27.67009 |  | 222.5 | 5.327% | 30.56668 | 5.279% | 28.96109
447 | 16.54% | 31.10725 | 16.46% | 29.1878 |  | 446 | 15.33% | 30.39636 | 15.27% | 28.86821 |  | 446 | 17.14% | 29.85495 | 17.1% | 28.85559 |  | 446 | 17.05% | 29.57596 | 16.99% | 27.66299 |  | 223 | 5.337% | 30.57557 | 5.289% | 28.96998
448 | 16.6% | 31.10224 | 16.52% | 29.18279 |  | 447 | 15.38% | 30.38823 | 15.32% | 28.86008 |  | 447 | 17.19% | 29.84813 | 17.14% | 28.84877 |  | 447 | 17.1% | 29.56677 | 17.05% | 27.6538 |  | 223.5 | 5.367% | 30.58428 | 5.319% | 28.97869
449 | 16.64% | 31.09441 | 16.56% | 29.17496 |  | 448 | 15.42% | 30.38317 | 15.37% | 28.85502 |  | 448 | 17.26% | 29.84267 | 17.21% | 28.84331 |  | 448 | 17.15% | 29.56122 | 17.09% | 27.64825 |  | 224 | 5.376% | 30.59148 | 5.328% | 28.98589
450 | 16.7% | 31.0891 | 16.62% | 29.16965 |  | 449 | 15.49% | 30.37515 | 15.43% | 28.847 |  | 449 | 17.29% | 29.83523 | 17.24% | 28.83587 |  | 449 | 17.21% | 29.551 | 17.15% | 27.63803 |  | 224.5 | 5.387% | 30.60345 | 5.339% | 28.99786
451 | 16.73% | 31.08102 | 16.66% | 29.16157 |  | 450 | 15.53% | 30.36755 | 15.48% | 28.8394 |  | 450 | 17.35% | 29.82896 | 17.3% | 28.8296 |  | 450 | 17.26% | 29.54368 | 17.2% | 27.63071 |  | 225 | 5.408% | 30.60969 | 5.36% | 29.0041
452 | 16.79% | 31.07454 | 16.71% | 29.15509 |  | 451 | 15.58% | 30.36175 | 15.52% | 28.8336 |  | 451 | 17.4% | 29.82177 | 17.35% | 28.82241 |  | 451 | 17.32% | 29.53675 | 17.26% | 27.62378 |  | 225.5 | 5.425% | 30.61823 | 5.377% | 29.01264
453 | 16.84% | 31.06908 | 16.77% | 29.14963 |  | 452 | 15.63% | 30.35356 | 15.58% | 28.82541 |  | 452 | 17.44% | 29.81543 | 17.4% | 28.81607 |  | 452 | 17.37% | 29.52879 | 17.31% | 27.61582 |  | 226 | 5.445% | 30.62244 | 5.397% | 29.01685
454 | 16.9% | 31.06265 | 16.82% | 29.1432 |  | 453 | 15.67% | 30.35034 | 15.62% | 28.82219 |  | 453 | 17.49% | 29.80448 | 17.44% | 28.80512 |  | 453 | 17.43% | 29.51779 | 17.37% | 27.60482 |  | 226.5 | 5.463% | 30.63172 | 5.415% | 29.02613
455 | 16.94% | 31.05276 | 16.86% | 29.13331 |  | 454 | 15.73% | 30.34275 | 15.68% | 28.8146 |  | 454 | 17.55% | 29.80113 | 17.5% | 28.80177 |  | 454 | 17.47% | 29.51243 | 17.42% | 27.59946 |  | 227 | 5.472% | 30.64168 | 5.424% | 29.03609
456 | 16.99% | 31.0458 | 16.92% | 29.12635 |  | 455 | 15.77% | 30.33632 | 15.71% | 28.80817 |  | 455 | 17.6% | 29.79268 | 17.55% | 28.79332 |  | 455 | 17.53% | 29.50305 | 17.47% | 27.59008 |  | 227.5 | 5.488% | 30.64736 | 5.44% | 29.04177
457 | 17.05% | 31.03879 | 16.97% | 29.11934 |  | 456 | 15.81% | 30.3314 | 15.76% | 28.80325 |  | 456 | 17.65% | 29.78782 | 17.61% | 28.78846 |  | 456 | 17.58% | 29.49739 | 17.52% | 27.58442 |  | 228 | 5.502% | 30.65464 | 5.454% | 29.04905
458 | 17.09% | 31.03014 | 17.01% | 29.11069 |  | 457 | 15.84% | 30.32299 | 15.78% | 28.79484 |  | 457 | 17.7% | 29.78072 | 17.65% | 28.78136 |  | 457 | 17.64% | 29.48823 | 17.58% | 27.57526 |  | 228.5 | 5.522% | 30.66153 | 5.474% | 29.05594
459 | 17.15% | 31.0237 | 17.07% | 29.10425 |  | 458 | 15.9% | 30.31529 | 15.84% | 28.78714 |  | 458 | 17.74% | 29.77433 | 17.69% | 28.77497 |  | 458 | 17.69% | 29.48014 | 17.63% | 27.56717 |  | 229 | 5.538% | 30.66829 | 5.49% | 29.0627
460 | 17.2% | 31.0142 | 17.12% | 29.09475 |  | 459 | 15.95% | 30.31257 | 15.89% | 28.78442 |  | 459 | 17.8% | 29.77072 | 17.75% | 28.77136 |  | 459 | 17.74% | 29.47502 | 17.68% | 27.56205 |  | 229.5 | 5.55% | 30.67413 | 5.502% | 29.06854
461 | 17.24% | 31.00919 | 17.17% | 29.08974 |  | 460 | 16% | 30.30509 | 15.94% | 28.77694 |  | 460 | 17.85% | 29.76348 | 17.8% | 28.76412 |  | 460 | 17.79% | 29.46572 | 17.74% | 27.55275 |  | 230 | 5.571% | 30.68383 | 5.523% | 29.07824
462 | 17.31% | 30.99958 | 17.23% | 29.08013 |  | 461 | 16.05% | 30.30036 | 15.99% | 28.77221 |  | 461 | 17.91% | 29.75535 | 17.86% | 28.75599 |  | 461 | 17.85% | 29.45588 | 17.79% | 27.54291 |  | 230.5 | 5.586% | 30.68854 | 5.538% | 29.08295
463 | 17.36% | 30.99215 | 17.28% | 29.0727 |  | 462 | 16.09% | 30.29572 | 16.04% | 28.76757 |  | 462 | 17.95% | 29.74946 | 17.9% | 28.7501 |  | 462 | 17.9% | 29.45078 | 17.84% | 27.53781 |  | 231 | 5.605% | 30.69591 | 5.557% | 29.09032
464 | 17.4% | 30.98592 | 17.33% | 29.06647 |  | 463 | 16.14% | 30.28879 | 16.09% | 28.76064 |  | 463 | 18% | 29.74174 | 17.95% | 28.74238 |  | 463 | 17.95% | 29.44173 | 17.89% | 27.52876 |  | 231.5 | 5.627% | 30.69869 | 5.579% | 29.0931
465 | 17.45% | 30.97783 | 17.38% | 29.05838 |  | 464 | 16.18% | 30.28631 | 16.12% | 28.75816 |  | 464 | 18.06% | 29.73585 | 18.01% | 28.73649 |  | 464 | 18.01% | 29.43199 | 17.95% | 27.51902 |  | 232 | 5.637% | 30.70345 | 5.589% | 29.09786
466 | 17.5% | 30.96865 | 17.42% | 29.0492 |  | 465 | 16.24% | 30.28175 | 16.18% | 28.7536 |  | 465 | 18.11% | 29.72943 | 18.06% | 28.73007 |  | 465 | 18.06% | 29.42646 | 18% | 27.51349 |  | 232.5 | 5.649% | 30.71374 | 5.601% | 29.10815
467 | 17.55% | 30.96299 | 17.47% | 29.04354 |  | 466 | 16.27% | 30.27549 | 16.22% | 28.74734 |  | 466 | 18.16% | 29.72101 | 18.11% | 28.72165 |  | 466 | 18.11% | 29.4163 | 18.05% | 27.50333 |  | 233 | 5.666% | 30.71815 | 5.618% | 29.11256
468 | 17.6% | 30.95455 | 17.52% | 29.0351 |  | 467 | 16.33% | 30.27298 | 16.28% | 28.74483 |  | 467 | 18.21% | 29.71818 | 18.16% | 28.71882 |  | 467 | 18.16% | 29.41189 | 18.1% | 27.49892 |  | 233.5 | 5.686% | 30.72141 | 5.638% | 29.11582
469 | 17.66% | 30.94549 | 17.58% | 29.02604 |  | 468 | 16.37% | 30.2679 | 16.31% | 28.73975 |  | 468 | 18.26% | 29.70915 | 18.21% | 28.70979 |  | 468 | 18.21% | 29.40202 | 18.15% | 27.48905 |  | 234 | 5.704% | 30.72701 | 5.656% | 29.12142
470 | 17.71% | 30.9391 | 17.63% | 29.01965 |  | 469 | 16.42% | 30.2597 | 16.37% | 28.73155 |  | 469 | 18.31% | 29.70371 | 18.26% | 28.70435 |  | 469 | 18.27% | 29.3937 | 18.22% | 27.48073 |  | 234.5 | 5.724% | 30.73354 | 5.676% | 29.12795
471 | 17.75% | 30.92914 | 17.68% | 29.00969 |  | 470 | 16.47% | 30.25781 | 16.41% | 28.72966 |  | 470 | 18.36% | 29.69798 | 18.31% | 28.69862 |  | 470 | 18.31% | 29.38854 | 18.26% | 27.47557 |  | 235 | 5.734% | 30.73798 | 5.686% | 29.13239
472 | 17.81% | 30.92282 | 17.73% | 29.00337 |  | 471 | 16.51% | 30.24993 | 16.45% | 28.72178 |  | 471 | 18.42% | 29.69288 | 18.37% | 28.69352 |  | 471 | 18.38% | 29.38118 | 18.32% | 27.46821 |  | 235.5 | 5.751% | 30.74453 | 5.703% | 29.13894
473 | 17.86% | 30.91439 | 17.79% | 28.99494 |  | 472 | 16.56% | 30.24835 | 16.51% | 28.7202 |  | 472 | 18.46% | 29.68369 | 18.41% | 28.68433 |  | 472 | 18.41% | 29.37065 | 18.36% | 27.45768 |  | 236 | 5.772% | 30.74819 | 5.724% | 29.1426
474 | 17.92% | 30.90474 | 17.84% | 28.98529 |  | 473 | 16.61% | 30.24324 | 16.55% | 28.71509 |  | 473 | 18.52% | 29.67857 | 18.47% | 28.67921 |  | 473 | 18.48% | 29.36435 | 18.42% | 27.45138 |  | 236.5 | 5.788% | 30.75431 | 5.74% | 29.14872
475 | 17.96% | 30.89849 | 17.89% | 28.97904 |  | 474 | 16.65% | 30.23794 | 16.6% | 28.70979 |  | 474 | 18.56% | 29.67071 | 18.51% | 28.67135 |  | 474 | 18.53% | 29.35685 | 18.47% | 27.44388 |  | 237 | 5.805% | 30.75688 | 5.757% | 29.15129
476 | 18.02% | 30.89214 | 17.95% | 28.97269 |  | 475 | 16.69% | 30.23637 | 16.64% | 28.70822 |  | 475 | 18.62% | 29.66574 | 18.57% | 28.66638 |  | 475 | 18.58% | 29.3487 | 18.52% | 27.43573 |  | 237.5 | 5.821% | 30.76116 | 5.773% | 29.15557
477 | 18.06% | 30.88164 | 17.99% | 28.96219 |  | 476 | 16.73% | 30.2328 | 16.68% | 28.70465 |  | 476 | 18.67% | 29.65998 | 18.62% | 28.66062 |  | 476 | 18.64% | 29.34207 | 18.58% | 27.4291 |  | 238 | 5.841% | 30.7695 | 5.793% | 29.16391
478 | 18.12% | 30.87782 | 18.04% | 28.95837 |  | 477 | 16.79% | 30.22824 | 16.73% | 28.70009 |  | 477 | 18.72% | 29.65305 | 18.67% | 28.65369 |  | 477 | 18.69% | 29.33321 | 18.63% | 27.42024 |  | 238.5 | 5.851% | 30.77223 | 5.803% | 29.16664
479 | 18.17% | 30.86843 | 18.09% | 28.94898 |  | 478 | 16.83% | 30.22676 | 16.77% | 28.69861 |  | 478 | 18.77% | 29.64845 | 18.72% | 28.64909 |  | 478 | 18.74% | 29.32872 | 18.68% | 27.41575 |  | 239 | 5.866% | 30.7763 | 5.818% | 29.17071
480 | 18.24% | 30.86305 | 18.17% | 28.9436 |  | 479 | 16.88% | 30.22169 | 16.83% | 28.69354 |  | 479 | 18.83% | 29.6407 | 18.78% | 28.64134 |  | 479 | 18.79% | 29.31789 | 18.74% | 27.40492 |  | 239.5 | 5.888% | 30.77885 | 5.84% | 29.17326
481 | 18.28% | 30.85519 | 18.2% | 28.93574 |  | 480 | 16.92% | 30.21737 | 16.87% | 28.68922 |  | 480 | 18.88% | 29.63563 | 18.83% | 28.63627 |  | 480 | 18.86% | 29.31029 | 18.8% | 27.39732 |  | 240 | 5.902% | 30.78345 | 5.854% | 29.17786
482 | 18.31% | 30.84784 | 18.23% | 28.92839 |  | 481 | 16.98% | 30.21465 | 16.93% | 28.6865 |  | 481 | 18.93% | 29.62903 | 18.88% | 28.62967 |  | 481 | 18.91% | 29.30358 | 18.85% | 27.39061 |  | 240.5 | 5.924% | 30.78789 | 5.876% | 29.1823
483 | 18.38% | 30.84389 | 18.31% | 28.92444 |  | 482 | 17.02% | 30.20929 | 16.96% | 28.68114 |  | 482 | 18.98% | 29.62263 | 18.93% | 28.62327 |  | 482 | 18.95% | 29.29649 | 18.89% | 27.38352 |  | 241 | 5.943% | 30.79292 | 5.895% | 29.18733
484 | 18.43% | 30.83484 | 18.35% | 28.91539 |  | 483 | 17.08% | 30.20787 | 17.03% | 28.67972 |  | 483 | 19.03% | 29.61483 | 18.98% | 28.61547 |  | 483 | 19.01% | 29.2872 | 18.95% | 27.37423 |  | 241.5 | 5.957% | 30.79554 | 5.91% | 29.18995
485 | 18.48% | 30.82603 | 18.4% | 28.90658 |  | 484 | 17.12% | 30.20363 | 17.07% | 28.67548 |  | 484 | 19.08% | 29.61259 | 19.03% | 28.61323 |  | 484 | 19.06% | 29.28168 | 19.01% | 27.36871 |  | 242 | 5.982% | 30.80079 | 5.934% | 29.1952
486 | 18.52% | 30.81922 | 18.45% | 28.89977 |  | 485 | 17.17% | 30.19964 | 17.12% | 28.67149 |  | 485 | 19.14% | 29.60379 | 19.09% | 28.60443 |  | 485 | 19.11% | 29.27152 | 19.05% | 27.35855 |  | 242.5 | 5.989% | 30.80271 | 5.941% | 29.19712
487 | 18.58% | 30.81156 | 18.51% | 28.89211 |  | 486 | 17.21% | 30.1972 | 17.15% | 28.66905 |  | 486 | 19.18% | 29.59949 | 19.13% | 28.60013 |  | 486 | 19.16% | 29.26767 | 19.1% | 27.3547 |  | 243 | 6.005% | 30.8041 | 5.957% | 29.19851
488 | 18.64% | 30.80221 | 18.56% | 28.88276 |  | 487 | 17.26% | 30.19256 | 17.21% | 28.66441 |  | 487 | 19.23% | 29.59209 | 19.18% | 28.59273 |  | 487 | 19.23% | 29.25759 | 19.17% | 27.34462 |  | 243.5 | 6.021% | 30.81171 | 5.973% | 29.20612
489 | 18.69% | 30.79554 | 18.61% | 28.87609 |  | 488 | 17.31% | 30.18498 | 17.26% | 28.65683 |  | 488 | 19.29% | 29.58705 | 19.24% | 28.58769 |  | 488 | 19.27% | 29.25027 | 19.21% | 27.3373 |  | 244 | 6.034% | 30.81309 | 5.986% | 29.2075
490 | 18.73% | 30.78408 | 18.66% | 28.86463 |  | 489 | 17.35% | 30.18394 | 17.3% | 28.65579 |  | 489 | 19.34% | 29.58294 | 19.29% | 28.58358 |  | 489 | 19.33% | 29.24636 | 19.27% | 27.33339 |  | 244.5 | 6.061% | 30.81618 | 6.013% | 29.21059
491 | 18.79% | 30.78114 | 18.72% | 28.86169 |  | 490 | 17.4% | 30.17842 | 17.35% | 28.65027 |  | 490 | 19.39% | 29.57595 | 19.34% | 28.57659 |  | 490 | 19.38% | 29.23809 | 19.32% | 27.32512 |  | 245 | 6.077% | 30.81643 | 6.029% | 29.21084
492 | 18.84% | 30.77011 | 18.76% | 28.85066 |  | 491 | 17.45% | 30.17444 | 17.4% | 28.64629 |  | 491 | 19.44% | 29.56792 | 19.39% | 28.56856 |  | 491 | 19.43% | 29.23001 | 19.37% | 27.31704 |  | 245.5 | 6.093% | 30.82194 | 6.045% | 29.21635
493 | 18.89% | 30.76221 | 18.82% | 28.84276 |  | 492 | 17.5% | 30.17096 | 17.44% | 28.64281 |  | 492 | 19.5% | 29.5642 | 19.45% | 28.56484 |  | 492 | 19.49% | 29.2235 | 19.44% | 27.31053 |  | 246 | 6.119% | 30.82561 | 6.071% | 29.22002
494 | 18.93% | 30.75779 | 18.85% | 28.83834 |  | 493 | 17.55% | 30.16539 | 17.5% | 28.63724 |  | 493 | 19.54% | 29.55666 | 19.49% | 28.5573 |  | 493 | 19.54% | 29.21551 | 19.48% | 27.30254 |  | 246.5 | 6.121% | 30.82824 | 6.073% | 29.22265
495 | 19% | 30.747 | 18.92% | 28.82755 |  | 494 | 17.58% | 30.16338 | 17.53% | 28.63523 |  | 494 | 19.6% | 29.54855 | 19.55% | 28.54919 |  | 494 | 19.59% | 29.20626 | 19.53% | 27.29329 |  | 247 | 6.153% | 30.82924 | 6.105% | 29.22365
496 | 19.05% | 30.7379 | 18.98% | 28.81845 |  | 495 | 17.64% | 30.15654 | 17.59% | 28.62839 |  | 495 | 19.65% | 29.54597 | 19.6% | 28.54661 |  | 495 | 19.64% | 29.20175 | 19.58% | 27.28878 |  | 247.5 | 6.162% | 30.83268 | 6.114% | 29.22709
497 | 19.09% | 30.7318 | 19.02% | 28.81235 |  | 496 | 17.68% | 30.15124 | 17.63% | 28.62309 |  | 496 | 19.69% | 29.53822 | 19.65% | 28.53886 |  | 496 | 19.7% | 29.19304 | 19.64% | 27.28007 |  | 248 | 6.181% | 30.83395 | 6.133% | 29.22836
498 | 19.15% | 30.72221 | 19.08% | 28.80276 |  | 497 | 17.72% | 30.14687 | 17.67% | 28.61872 |  | 497 | 19.75% | 29.53388 | 19.7% | 28.53452 |  | 497 | 19.75% | 29.18892 | 19.69% | 27.27595 |  | 248.5 | 6.197% | 30.83626 | 6.149% | 29.23067
499 | 19.2% | 30.71563 | 19.13% | 28.79618 |  | 498 | 17.76% | 30.14227 | 17.71% | 28.61412 |  | 498 | 19.8% | 29.52933 | 19.76% | 28.52997 |  | 498 | 19.81% | 29.1793 | 19.76% | 27.26633 |  | 249 | 6.22% | 30.84054 | 6.172% | 29.23495
500 | 19.26% | 30.70824 | 19.18% | 28.78879 |  | 499 | 17.81% | 30.1349 | 17.76% | 28.60675 |  | 499 | 19.86% | 29.52306 | 19.81% | 28.5237 |  | 499 | 19.86% | 29.17118 | 19.8% | 27.25821 |  | 249.5 | 6.236% | 30.84144 | 6.188% | 29.23585
501 | 19.3% | 30.69819 | 19.23% | 28.77874 |  | 500 | 17.86% | 30.13149 | 17.81% | 28.60334 |  | 500 | 19.91% | 29.51762 | 19.86% | 28.51826 |  | 500 | 19.92% | 29.16666 | 19.86% | 27.25369 |  | 250 | 6.258% | 30.84511 | 6.21% | 29.23952
502 | 19.35% | 30.69548 | 19.28% | 28.77603 |  | 501 | 17.91% | 30.12551 | 17.85% | 28.59736 |  | 501 | 19.95% | 29.51277 | 19.9% | 28.51341 |  | 501 | 19.97% | 29.15858 | 19.91% | 27.24561 |  | 250.5 | 6.273% | 30.84451 | 6.225% | 29.23892
503 | 19.41% | 30.68596 | 19.34% | 28.76651 |  | 502 | 17.97% | 30.12254 | 17.92% | 28.59439 |  | 502 | 20.01% | 29.50388 | 19.96% | 28.50452 |  | 502 | 20.02% | 29.14985 | 19.96% | 27.23688 |  | 251 | 6.296% | 30.84753 | 6.248% | 29.24194
504 | 19.47% | 30.6784 | 19.39% | 28.75895 |  | 503 | 18.01% | 30.11816 | 17.96% | 28.59001 |  | 503 | 20.06% | 29.49964 | 20.01% | 28.50028 |  | 503 | 20.08% | 29.14485 | 20.02% | 27.23188 |  | 251.5 | 6.31% | 30.85213 | 6.262% | 29.24654
505 | 19.51% | 30.67155 | 19.44% | 28.7521 |  | 504 | 18.06% | 30.11513 | 18.01% | 28.58698 |  | 504 | 20.11% | 29.49227 | 20.06% | 28.49291 |  | 504 | 20.13% | 29.1353 | 20.07% | 27.22233 |  | 252 | 6.326% | 30.85391 | 6.278% | 29.24832
506 | 19.57% | 30.66284 | 19.5% | 28.74339 |  | 505 | 18.11% | 30.11266 | 18.05% | 28.58451 |  | 505 | 20.16% | 29.48775 | 20.11% | 28.48839 |  | 505 | 20.18% | 29.12929 | 20.12% | 27.21632 |  | 252.5 | 6.339% | 30.85339 | 6.291% | 29.2478
507 | 19.62% | 30.65294 | 19.54% | 28.73349 |  | 506 | 18.15% | 30.10783 | 18.1% | 28.57968 |  | 506 | 20.22% | 29.48243 | 20.17% | 28.48307 |  | 506 | 20.23% | 29.12304 | 20.18% | 27.21007 |  | 253 | 6.359% | 30.8561 | 6.311% | 29.25051
508 | 19.67% | 30.64785 | 19.6% | 28.7284 |  | 507 | 18.2% | 30.103 | 18.14% | 28.57485 |  | 507 | 20.27% | 29.47569 | 20.22% | 28.47633 |  | 507 | 20.29% | 29.11427 | 20.23% | 27.2013 |  | 253.5 | 6.375% | 30.85639 | 6.327% | 29.2508
509 | 19.71% | 30.63625 | 19.64% | 28.7168 |  | 508 | 18.24% | 30.10051 | 18.19% | 28.57236 |  | 508 | 20.31% | 29.4727 | 20.26% | 28.47334 |  | 508 | 20.34% | 29.10951 | 20.29% | 27.19654 |  | 254 | 6.403% | 30.85772 | 6.355% | 29.25213
510 | 19.77% | 30.6306 | 19.69% | 28.71115 |  | 509 | 18.31% | 30.09548 | 18.25% | 28.56733 |  | 509 | 20.37% | 29.46377 | 20.32% | 28.46441 |  | 509 | 20.4% | 29.10222 | 20.34% | 27.18925 |  | 254.5 | 6.414% | 30.8618 | 6.366% | 29.25621
511 | 19.83% | 30.62123 | 19.75% | 28.70178 |  | 510 | 18.34% | 30.09262 | 18.29% | 28.56447 |  | 510 | 20.41% | 29.45878 | 20.36% | 28.45942 |  | 510 | 20.45% | 29.09479 | 20.39% | 27.18182 |  | 255 | 6.431% | 30.8623 | 6.383% | 29.25671
512 | 19.88% | 30.61366 | 19.81% | 28.69421 |  | 511 | 18.38% | 30.09 | 18.33% | 28.56185 |  | 511 | 20.47% | 29.45466 | 20.42% | 28.4553 |  | 511 | 20.5% | 29.08991 | 20.44% | 27.17694 |  | 255.5 | 6.452% | 30.86447 | 6.404% | 29.25888
513 | 19.92% | 30.60855 | 19.85% | 28.6891 |  | 512 | 18.43% | 30.08512 | 18.38% | 28.55697 |  | 512 | 20.52% | 29.449 | 20.47% | 28.44964 |  | 512 | 20.56% | 29.08363 | 20.51% | 27.17066 |  | 256 | 6.467% | 30.86325 | 6.419% | 29.25766
514 | 19.98% | 30.6003 | 19.9% | 28.68085 |  | 513 | 18.48% | 30.08525 | 18.42% | 28.5571 |  | 513 | 20.57% | 29.43956 | 20.52% | 28.4402 |  | 513 | 20.61% | 29.07333 | 20.55% | 27.16036 |  | 256.5 | 6.491% | 30.86516 | 6.443% | 29.25957
515 | 20.04% | 30.59114 | 19.97% | 28.67169 |  | 514 | 18.54% | 30.08041 | 18.48% | 28.55226 |  | 514 | 20.62% | 29.43655 | 20.57% | 28.43719 |  | 514 | 20.66% | 29.06946 | 20.61% | 27.15649 |  | 257 | 6.509% | 30.86895 | 6.461% | 29.26336
516 | 20.09% | 30.58616 | 20.01% | 28.66671 |  | 515 | 18.57% | 30.07842 | 18.52% | 28.55027 |  | 515 | 20.67% | 29.42861 | 20.62% | 28.42925 |  | 515 | 20.71% | 29.0595 | 20.66% | 27.14653 |  | 257.5 | 6.525% | 30.86878 | 6.477% | 29.26319
517 | 20.14% | 30.57769 | 20.06% | 28.65824 |  | 516 | 18.62% | 30.07619 | 18.57% | 28.54804 |  | 516 | 20.73% | 29.42487 | 20.68% | 28.42551 |  | 516 | 20.77% | 29.05541 | 20.71% | 27.14244 |  | 258 | 6.544% | 30.86869 | 6.496% | 29.2631
518 | 20.18% | 30.56884 | 20.1% | 28.64939 |  | 517 | 18.67% | 30.07428 | 18.62% | 28.54613 |  | 517 | 20.77% | 29.41828 | 20.72% | 28.41892 |  | 517 | 20.82% | 29.04541 | 20.76% | 27.13244 |  | 258.5 | 6.568% | 30.86956 | 6.52% | 29.26397
519 | 20.24% | 30.56394 | 20.16% | 28.64449 |  | 518 | 18.72% | 30.07017 | 18.67% | 28.54202 |  | 518 | 20.83% | 29.41178 | 20.78% | 28.41242 |  | 518 | 20.88% | 29.03894 | 20.82% | 27.12597 |  | 259 | 6.58% | 30.86979 | 6.532% | 29.2642
520 | 20.29% | 30.55595 | 20.21% | 28.6365 |  | 519 | 18.76% | 30.06965 | 18.71% | 28.5415 |  | 519 | 20.88% | 29.40902 | 20.83% | 28.40966 |  | 519 | 20.93% | 29.03449 | 20.87% | 27.12152 |  | 259.5 | 6.594% | 30.86992 | 6.546% | 29.26433
521 | 20.34% | 30.55136 | 20.27% | 28.63191 |  | 520 | 18.82% | 30.06748 | 18.76% | 28.53933 |  | 520 | 20.93% | 29.40222 | 20.89% | 28.40286 |  | 520 | 20.99% | 29.02549 | 20.93% | 27.11252 |  | 260 | 6.607% | 30.8732 | 6.559% | 29.26761
522 | 20.4% | 30.5426 | 20.33% | 28.62315 |  | 521 | 18.86% | 30.06426 | 18.8% | 28.53611 |  | 521 | 20.98% | 29.39452 | 20.93% | 28.39516 |  | 521 | 21.03% | 29.01781 | 20.98% | 27.10484 |  | 260.5 | 6.639% | 30.87283 | 6.591% | 29.26724
523 | 20.46% | 30.53555 | 20.38% | 28.6161 |  | 522 | 18.91% | 30.0637 | 18.85% | 28.53555 |  | 522 | 21.03% | 29.39039 | 20.98% | 28.39103 |  | 522 | 21.09% | 29.01259 | 21.04% | 27.09962 |  | 261 | 6.65% | 30.87495 | 6.603% | 29.26936
524 | 20.5% | 30.53139 | 20.42% | 28.61194 |  | 523 | 18.96% | 30.0606 | 18.9% | 28.53245 |  | 523 | 21.08% | 29.38458 | 21.04% | 28.38522 |  | 523 | 21.15% | 29.00379 | 21.09% | 27.09082 |  | 261.5 | 6.673% | 30.87267 | 6.625% | 29.26708
525 | 20.56% | 30.52336 | 20.48% | 28.60391 |  | 524 | 19% | 30.06104 | 18.95% | 28.53289 |  | 524 | 21.14% | 29.37581 | 21.09% | 28.37645 |  | 524 | 21.2% | 28.99636 | 21.14% | 27.08339 |  | 262 | 6.699% | 30.87292 | 6.651% | 29.26733
526 | 20.61% | 30.51305 | 20.53% | 28.5936 |  | 525 | 19.05% | 30.05827 | 19% | 28.53012 |  | 525 | 21.19% | 29.37137 | 21.14% | 28.37201 |  | 525 | 21.25% | 28.99008 | 21.2% | 27.07711 |  | 262.5 | 6.709% | 30.87599 | 6.661% | 29.2704
527 | 20.66% | 30.50824 | 20.58% | 28.58879 |  | 526 | 19.1% | 30.05504 | 19.04% | 28.52689 |  | 526 | 21.23% | 29.36447 | 21.18% | 28.36511 |  | 526 | 21.31% | 28.98128 | 21.25% | 27.06831 |  | 263 | 6.732% | 30.87505 | 6.684% | 29.26946
528 | 20.7% | 30.49931 | 20.62% | 28.57986 |  | 527 | 19.15% | 30.05269 | 19.09% | 28.52454 |  | 527 | 21.29% | 29.36164 | 21.24% | 28.36228 |  | 527 | 21.36% | 28.97742 | 21.3% | 27.06445 |  | 263.5 | 6.74% | 30.87358 | 6.692% | 29.26799
529 | 20.76% | 30.49271 | 20.68% | 28.57326 |  | 528 | 19.19% | 30.05173 | 19.13% | 28.52358 |  | 528 | 21.34% | 29.35269 | 21.29% | 28.35333 |  | 528 | 21.41% | 28.96906 | 21.35% | 27.05609 |  | 264 | 6.765% | 30.87355 | 6.717% | 29.26796
530 | 20.82% | 30.48508 | 20.75% | 28.56563 |  | 529 | 19.23% | 30.04609 | 19.18% | 28.51794 |  | 529 | 21.4% | 29.34799 | 21.35% | 28.34863 |  | 529 | 21.47% | 28.96122 | 21.41% | 27.04825 |  | 264.5 | 6.78% | 30.8747 | 6.732% | 29.26911
531 | 20.86% | 30.47691 | 20.79% | 28.55746 |  | 530 | 19.28% | 30.04682 | 19.23% | 28.51867 |  | 530 | 21.45% | 29.34338 | 21.41% | 28.34402 |  | 530 | 21.52% | 28.95575 | 21.46% | 27.04278 |  | 265 | 6.8% | 30.87454 | 6.752% | 29.26895
532 | 20.92% | 30.47185 | 20.85% | 28.5524 |  | 531 | 19.32% | 30.04319 | 19.27% | 28.51504 |  | 531 | 21.5% | 29.33842 | 21.45% | 28.33906 |  | 531 | 21.58% | 28.94879 | 21.52% | 27.03582 |  | 265.5 | 6.818% | 30.87559 | 6.77% | 29.27
533 | 20.97% | 30.46367 | 20.9% | 28.54422 |  | 532 | 19.37% | 30.04356 | 19.32% | 28.51541 |  | 532 | 21.55% | 29.3299 | 21.5% | 28.33054 |  | 532 | 21.63% | 28.9397 | 21.57% | 27.02673 |  | 266 | 6.848% | 30.87411 | 6.8% | 29.26852
534 | 21.03% | 30.45689 | 20.95% | 28.53744 |  | 533 | 19.42% | 30.04093 | 19.37% | 28.51278 |  | 533 | 21.6% | 29.32604 | 21.55% | 28.32668 |  | 533 | 21.69% | 28.93537 | 21.63% | 27.0224 |  | 266.5 | 6.857% | 30.87636 | 6.809% | 29.27077
535 | 21.07% | 30.44912 | 20.99% | 28.52967 |  | 534 | 19.47% | 30.03985 | 19.42% | 28.5117 |  | 534 | 21.65% | 29.31793 | 21.6% | 28.31857 |  | 534 | 21.74% | 28.92607 | 21.68% | 27.0131 |  | 267 | 6.876% | 30.87465 | 6.828% | 29.26906
536 | 21.12% | 30.44212 | 21.05% | 28.52267 |  | 535 | 19.52% | 30.04002 | 19.47% | 28.51187 |  | 535 | 21.71% | 29.31482 | 21.66% | 28.31546 |  | 535 | 21.78% | 28.91995 | 21.73% | 27.00698 |  | 267.5 | 6.888% | 30.8726 | 6.84% | 29.26701
537 | 21.18% | 30.43312 | 21.11% | 28.51367 |  | 536 | 19.58% | 30.03581 | 19.52% | 28.50766 |  | 536 | 21.76% | 29.3093 | 21.71% | 28.30994 |  | 536 | 21.85% | 28.91259 | 21.79% | 26.99962 | 11 | 268 | 6.911% | 30.87658 | 6.863% | 29.27099
538 | 21.21% | 30.42714 | 21.13% | 28.50769 |  | 537 | 19.62% | 30.03297 | 19.56% | 28.50482 |  | 537 | 21.81% | 29.3032 | 21.76% | 28.30384 |  | 537 | 21.9% | 28.90464 | 21.85% | 26.99167 |  | 268.5 | 6.935% | 30.87421 | 6.888% | 29.26862
539 | 21.29% | 30.41986 | 21.21% | 28.50041 |  | 538 | 19.66% | 30.03178 | 19.61% | 28.50363 |  | 538 | 21.86% | 29.30001 | 21.81% | 28.30065 |  | 538 | 21.95% | 28.90121 | 21.89% | 26.98824 |  | 269 | 6.951% | 30.87305 | 6.903% | 29.26746
540 | 21.34% | 30.4159 | 21.26% | 28.49645 |  | 539 | 19.69% | 30.02964 | 19.64% | 28.50149 |  | 539 | 21.91% | 29.29283 | 21.86% | 28.29347 |  | 539 | 22.01% | 28.89131 | 21.95% | 26.97834 |  | 269.5 | 6.967% | 30.87017 | 6.919% | 29.26458
541 | 21.39% | 30.40701 | 21.31% | 28.48756 |  | 540 | 19.75% | 30.02681 | 19.7% | 28.49866 |  | 540 | 21.96% | 29.28719 | 21.91% | 28.28783 |  | 540 | 22.06% | 28.88638 | 22% | 26.97341 |  | 270 | 6.982% | 30.87047 | 6.934% | 29.26488
542 | 21.45% | 30.40176 | 21.38% | 28.48231 |  | 541 | 19.79% | 30.02713 | 19.73% | 28.49898 |  | 541 | 22.01% | 29.28328 | 21.96% | 28.28392 |  | 541 | 22.11% | 28.88008 | 22.06% | 26.96711 |  | 270.5 | 7.007% | 30.87133 | 6.959% | 29.26574
543 | 21.49% | 30.39734 | 21.42% | 28.47789 |  | 542 | 19.85% | 30.02223 | 19.79% | 28.49408 |  | 542 | 22.07% | 29.27682 | 22.02% | 28.27746 |  | 542 | 22.17% | 28.87256 | 22.11% | 26.95959 |  | 271 | 7.03% | 30.87164 | 6.982% | 29.26605
544 | 21.54% | 30.39101 | 21.46% | 28.47156 |  | 543 | 19.89% | 30.02324 | 19.83% | 28.49509 |  | 543 | 22.12% | 29.2696 | 22.07% | 28.27024 |  | 543 | 22.22% | 28.86316 | 22.16% | 26.95019 |  | 271.5 | 7.051% | 30.86964 | 7.003% | 29.26405
545 | 21.6% | 30.38352 | 21.52% | 28.46407 |  | 544 | 19.93% | 30.01975 | 19.88% | 28.4916 |  | 544 | 22.16% | 29.26541 | 22.12% | 28.26605 |  | 544 | 22.27% | 28.85725 | 22.21% | 26.94428 |  | 272 | 7.065% | 30.86906 | 7.017% | 29.26347
546 | 21.65% | 30.37777 | 21.58% | 28.45832 |  | 545 | 19.97% | 30.01645 | 19.91% | 28.4883 |  | 545 | 22.22% | 29.258 | 22.17% | 28.25864 |  | 545 | 22.33% | 28.84897 | 22.27% | 26.936 |  | 272.5 | 7.08% | 30.86594 | 7.032% | 29.26035
547 | 21.71% | 30.3713 | 21.63% | 28.45185 |  | 546 | 20.03% | 30.01538 | 19.98% | 28.48723 |  | 546 | 22.27% | 29.25638 | 22.22% | 28.25702 |  | 546 | 22.38% | 28.84476 | 22.32% | 26.93179 |  | 273 | 7.111% | 30.86451 | 7.063% | 29.25892
548 | 21.76% | 30.36473 | 21.69% | 28.44528 |  | 547 | 20.08% | 30.01378 | 20.03% | 28.48563 |  | 547 | 22.32% | 29.24917 | 22.27% | 28.24981 |  | 547 | 22.44% | 28.83624 | 22.38% | 26.92327 |  | 273.5 | 7.122% | 30.86743 | 7.074% | 29.26184
549 | 21.82% | 30.35997 | 21.74% | 28.44052 |  | 548 | 20.13% | 30.00837 | 20.08% | 28.48022 |  | 548 | 22.37% | 29.24349 | 22.32% | 28.24413 |  | 548 | 22.49% | 28.82955 | 22.43% | 26.91658 |  | 274 | 7.144% | 30.8624 | 7.096% | 29.25681
550 | 21.86% | 30.35342 | 21.78% | 28.43397 |  | 549 | 20.17% | 30.0098 | 20.11% | 28.48165 |  | 549 | 22.43% | 29.23948 | 22.38% | 28.24012 |  | 549 | 22.54% | 28.82574 | 22.49% | 26.91277 |  | 274.5 | 7.161% | 30.86303 | 7.113% | 29.25744
551 | 21.91% | 30.34863 | 21.83% | 28.42918 |  | 550 | 20.23% | 30.00424 | 20.17% | 28.47609 |  | 550 | 22.47% | 29.23322 | 22.42% | 28.23386 |  | 550 | 22.6% | 28.81871 | 22.54% | 26.90574 |  | 275 | 7.179% | 30.85877 | 7.131% | 29.25318
552 | 21.96% | 30.33996 | 21.89% | 28.42051 |  | 551 | 20.28% | 30.00327 | 20.23% | 28.47512 |  | 551 | 22.53% | 29.2273 | 22.48% | 28.22794 |  | 551 | 22.65% | 28.8108 | 22.59% | 26.89783 |  | 275.5 | 7.199% | 30.85841 | 7.151% | 29.25282
553 | 22.02% | 30.33536 | 21.94% | 28.41591 |  | 552 | 20.32% | 29.99987 | 20.26% | 28.47172 |  | 552 | 22.58% | 29.22421 | 22.53% | 28.22485 |  | 552 | 22.71% | 28.80525 | 22.65% | 26.89228 |  | 276 | 7.219% | 30.85853 | 7.171% | 29.25294
554 | 22.06% | 30.3309 | 21.98% | 28.41145 |  | 553 | 20.37% | 29.99766 | 20.32% | 28.46951 |  | 553 | 22.62% | 29.21667 | 22.58% | 28.21731 |  | 553 | 22.75% | 28.79758 | 22.69% | 26.88461 |  | 276.5 | 7.241% | 30.85825 | 7.193% | 29.25266
555 | 22.13% | 30.32484 | 22.05% | 28.40539 |  | 554 | 20.43% | 29.99781 | 20.37% | 28.46966 |  | 554 | 22.68% | 29.20936 | 22.63% | 28.21 |  | 554 | 22.82% | 28.7907 | 22.76% | 26.87773 |  | 277 | 7.255% | 30.85436 | 7.207% | 29.24877
556 | 22.17% | 30.31699 | 22.1% | 28.39754 |  | 555 | 20.45% | 29.99434 | 20.4% | 28.46619 |  | 555 | 22.74% | 29.20612 | 22.69% | 28.20676 |  | 555 | 22.86% | 28.78419 | 22.8% | 26.87122 |  | 277.5 | 7.281% | 30.85558 | 7.233% | 29.24999
557 | 22.21% | 30.31228 | 22.14% | 28.39283 |  | 556 | 20.51% | 29.99095 | 20.45% | 28.4628 |  | 556 | 22.79% | 29.19863 | 22.74% | 28.19927 |  | 556 | 22.93% | 28.77564 | 22.87% | 26.86267 |  | 278 | 7.302% | 30.85227 | 7.254% | 29.24668
558 | 22.27% | 30.30406 | 22.2% | 28.38461 |  | 557 | 20.56% | 29.98846 | 20.5% | 28.46031 |  | 557 | 22.84% | 29.19552 | 22.79% | 28.19616 |  | 557 | 22.98% | 28.77293 | 22.92% | 26.85996 |  | 278.5 | 7.324% | 30.84944 | 7.276% | 29.24385
559 | 22.31% | 30.29716 | 22.24% | 28.37771 |  | 558 | 20.61% | 29.98601 | 20.55% | 28.45786 |  | 558 | 22.89% | 29.1889 | 22.84% | 28.18954 |  | 558 | 23.02% | 28.76357 | 22.97% | 26.8506 |  | 279 | 7.338% | 30.85082 | 7.29% | 29.24523
560 | 22.38% | 30.29174 | 22.31% | 28.37229 |  | 559 | 20.64% | 29.97988 | 20.59% | 28.45173 |  | 559 | 22.95% | 29.18433 | 22.9% | 28.18497 |  | 559 | 23.09% | 28.75808 | 23.03% | 26.84511 |  | 279.5 | 7.356% | 30.84794 | 7.308% | 29.24235
561 | 22.42% | 30.2846 | 22.35% | 28.36515 |  | 560 | 20.7% | 29.98009 | 20.64% | 28.45194 |  | 560 | 23% | 29.18095 | 22.95% | 28.18159 |  | 560 | 23.14% | 28.75426 | 23.08% | 26.84129 |  | 280 | 7.383% | 30.84776 | 7.335% | 29.24217
562 | 22.48% | 30.27914 | 22.41% | 28.35969 |  | 561 | 20.74% | 29.97339 | 20.69% | 28.44524 |  | 561 | 23.05% | 29.17401 | 23% | 28.17465 |  | 561 | 23.19% | 28.74836 | 23.14% | 26.83539 |  | 280.5 | 7.39% | 30.84258 | 7.342% | 29.23699
563 | 22.52% | 30.27116 | 22.45% | 28.35171 |  | 562 | 20.79% | 29.97136 | 20.74% | 28.44321 |  | 562 | 23.1% | 29.16804 | 23.05% | 28.16868 |  | 562 | 23.24% | 28.73893 | 23.18% | 26.82596 |  | 281 | 7.419% | 30.84379 | 7.371% | 29.2382
564 | 22.59% | 30.2628 | 22.51% | 28.34335 |  | 563 | 20.84% | 29.96733 | 20.78% | 28.43918 |  | 563 | 23.16% | 29.16402 | 23.11% | 28.16466 |  | 563 | 23.3% | 28.73443 | 23.24% | 26.82146 |  | 281.5 | 7.436% | 30.84244 | 7.388% | 29.23685
565 | 22.64% | 30.25732 | 22.56% | 28.33787 |  | 564 | 20.9% | 29.96238 | 20.84% | 28.43423 |  | 564 | 23.2% | 29.15724 | 23.15% | 28.15788 |  | 564 | 23.36% | 28.72639 | 23.3% | 26.81342 |  | 282 | 7.452% | 30.84042 | 7.404% | 29.23483
566 | 22.69% | 30.25015 | 22.62% | 28.3307 |  | 565 | 20.92% | 29.96039 | 20.87% | 28.43224 |  | 565 | 23.26% | 29.15437 | 23.21% | 28.15501 |  | 565 | 23.41% | 28.72026 | 23.35% | 26.80729 |  | 282.5 | 7.474% | 30.83637 | 7.426% | 29.23078
567 | 22.76% | 30.24106 | 22.68% | 28.32161 |  | 566 | 20.98% | 29.95578 | 20.93% | 28.42763 |  | 566 | 23.31% | 29.14779 | 23.26% | 28.14843 |  | 566 | 23.46% | 28.71513 | 23.4% | 26.80216 |  | 283 | 7.492% | 30.83498 | 7.444% | 29.22939
568 | 22.8% | 30.2364 | 22.72% | 28.31695 |  | 567 | 21.03% | 29.9485 | 20.97% | 28.42035 |  | 567 | 23.35% | 29.14119 | 23.31% | 28.14183 |  | 567 | 23.53% | 28.70707 | 23.47% | 26.7941 |  | 283.5 | 7.522% | 30.83152 | 7.474% | 29.22593
569 | 22.85% | 30.22751 | 22.78% | 28.30806 |  | 568 | 21.07% | 29.9455 | 21.02% | 28.41735 |  | 568 | 23.41% | 29.14051 | 23.36% | 28.14115 |  | 568 | 23.58% | 28.70302 | 23.52% | 26.79005 |  | 284 | 7.541% | 30.83008 | 7.493% | 29.22449
570 | 22.9% | 30.22034 | 22.83% | 28.30089 |  | 569 | 21.13% | 29.93917 | 21.08% | 28.41102 |  | 569 | 23.47% | 29.1324 | 23.42% | 28.13304 |  | 569 | 23.63% | 28.69409 | 23.57% | 26.78112 |  | 284.5 | 7.552% | 30.83124 | 7.504% | 29.22565
571 | 22.96% | 30.21387 | 22.88% | 28.29442 |  | 570 | 21.17% | 29.93374 | 21.11% | 28.40559 |  | 570 | 23.52% | 29.12725 | 23.47% | 28.12789 |  | 570 | 23.68% | 28.68839 | 23.62% | 26.77542 |  | 285 | 7.575% | 30.82728 | 7.527% | 29.22169
572 | 23.01% | 30.20746 | 22.94% | 28.28801 |  | 571 | 21.22% | 29.92853 | 21.17% | 28.40038 |  | 571 | 23.56% | 29.12309 | 23.51% | 28.12373 |  | 571 | 23.74% | 28.68386 | 23.68% | 26.77089 |  | 285.5 | 7.584% | 30.82649 | 7.536% | 29.2209
573 | 23.06% | 30.20303 | 22.99% | 28.28358 |  | 572 | 21.26% | 29.92127 | 21.21% | 28.39312 |  | 572 | 23.62% | 29.11804 | 23.57% | 28.11868 |  | 572 | 23.79% | 28.67686 | 23.73% | 26.76389 |  | 286 | 7.609% | 30.82131 | 7.561% | 29.21572
574 | 23.11% | 30.19662 | 23.04% | 28.27717 |  | 573 | 21.31% | 29.91947 | 21.26% | 28.39132 |  | 573 | 23.67% | 29.11193 | 23.62% | 28.11257 |  | 573 | 23.84% | 28.66809 | 23.78% | 26.75512 |  | 286.5 | 7.636% | 30.81988 | 7.588% | 29.21429
575 | 23.16% | 30.18717 | 23.09% | 28.26772 |  | 574 | 21.38% | 29.91125 | 21.32% | 28.3831 |  | 574 | 23.73% | 29.10769 | 23.68% | 28.10833 |  | 574 | 23.9% | 28.66351 | 23.84% | 26.75054 |  | 287 | 7.654% | 30.82016 | 7.606% | 29.21457
576 | 23.21% | 30.18298 | 23.14% | 28.26353 |  | 575 | 21.42% | 29.90574 | 21.36% | 28.37759 |  | 575 | 23.78% | 29.10146 | 23.74% | 28.1021 |  | 575 | 23.95% | 28.65538 | 23.89% | 26.74241 |  | 287.5 | 7.67% | 30.81824 | 7.622% | 29.21265
577 | 23.27% | 30.17655 | 23.2% | 28.2571 |  | 576 | 21.47% | 29.90012 | 21.42% | 28.37197 |  | 576 | 23.83% | 29.09731 | 23.79% | 28.09795 |  | 576 | 24% | 28.65136 | 23.94% | 26.73839 |  | 288 | 7.7% | 30.81424 | 7.652% | 29.20865
578 | 23.33% | 30.16936 | 23.25% | 28.24991 |  | 577 | 21.52% | 29.89353 | 21.46% | 28.36538 |  | 577 | 23.89% | 29.0915 | 23.84% | 28.09214 |  | 577 | 24.07% | 28.64352 | 24.01% | 26.73055 |  | 288.5 | 7.713% | 30.81144 | 7.665% | 29.20585
579 | 23.39% | 30.1639 | 23.31% | 28.24445 |  | 578 | 21.54% | 29.88651 | 21.48% | 28.35836 |  | 578 | 23.94% | 29.08663 | 23.89% | 28.08727 |  | 578 | 24.12% | 28.6369 | 24.06% | 26.72393 |  | 289 | 7.738% | 30.80936 | 7.69% | 29.20377
580 | 23.43% | 30.157 | 23.36% | 28.23755 |  | 579 | 21.6% | 29.88242 | 21.55% | 28.35427 |  | 579 | 23.98% | 29.08371 | 23.93% | 28.08435 |  | 579 | 24.18% | 28.63332 | 24.12% | 26.72035 |  | 289.5 | 7.754% | 30.80635 | 7.707% | 29.20076
581 | 23.48% | 30.15322 | 23.41% | 28.23377 |  | 580 | 21.65% | 29.87486 | 21.6% | 28.34671 |  | 580 | 24.04% | 29.07707 | 23.99% | 28.07771 |  | 580 | 24.22% | 28.6266 | 24.16% | 26.71363 |  | 290 | 7.77% | 30.80669 | 7.722% | 29.2011
582 | 23.53% | 30.14471 | 23.45% | 28.22526 |  | 581 | 21.69% | 29.87013 | 21.64% | 28.34198 |  | 581 | 24.09% | 29.07161 | 24.04% | 28.07225 |  | 581 | 24.28% | 28.61932 | 24.22% | 26.70635 |  | 290.5 | 7.797% | 30.80293 | 7.749% | 29.19734
583 | 23.6% | 30.13932 | 23.52% | 28.21987 |  | 582 | 21.74% | 29.86317 | 21.69% | 28.33502 |  | 582 | 24.15% | 29.06608 | 24.1% | 28.06672 |  | 582 | 24.33% | 28.61246 | 24.27% | 26.69949 |  | 291 | 7.822% | 30.80162 | 7.774% | 29.19603
584 | 23.64% | 30.13352 | 23.56% | 28.21407 |  | 583 | 21.78% | 29.8583 | 21.73% | 28.33015 |  | 583 | 24.2% | 29.0623 | 24.15% | 28.06294 |  | 583 | 24.39% | 28.60658 | 24.33% | 26.69361 |  | 291.5 | 7.831% | 30.79747 | 7.784% | 29.19188
585 | 23.69% | 30.12592 | 23.61% | 28.20647 |  | 584 | 21.83% | 29.85287 | 21.78% | 28.32472 |  | 584 | 24.25% | 29.05577 | 24.2% | 28.05641 |  | 584 | 24.45% | 28.5983 | 24.39% | 26.68533 |  | 292 | 7.854% | 30.79395 | 7.806% | 29.18836
586 | 23.74% | 30.11843 | 23.67% | 28.19898 |  | 585 | 21.89% | 29.84557 | 21.83% | 28.31742 |  | 585 | 24.3% | 29.05171 | 24.25% | 28.05235 |  | 585 | 24.5% | 28.59341 | 24.44% | 26.68044 |  | 292.5 | 7.868% | 30.79544 | 7.82% | 29.18985
587 | 23.8% | 30.11324 | 23.72% | 28.19379 |  | 586 | 21.93% | 29.8391 | 21.88% | 28.31095 |  | 586 | 24.35% | 29.04556 | 24.3% | 28.0462 |  | 586 | 24.55% | 28.58621 | 24.5% | 26.67324 |  | 293 | 7.904% | 30.7917 | 7.856% | 29.18611
588 | 23.85% | 30.10499 | 23.77% | 28.18554 |  | 587 | 21.98% | 29.83348 | 21.92% | 28.30533 |  | 587 | 24.4% | 29.04206 | 24.35% | 28.0427 |  | 587 | 24.6% | 28.58291 | 24.54% | 26.66994 |  | 293.5 | 7.912% | 30.78828 | 7.864% | 29.18269
589 | 23.91% | 30.09977 | 23.83% | 28.18032 |  | 588 | 22.03% | 29.82701 | 21.97% | 28.29886 |  | 588 | 24.45% | 29.0358 | 24.41% | 28.03644 |  | 588 | 24.66% | 28.57665 | 24.6% | 26.66368 |  | 294 | 7.935% | 30.78545 | 7.887% | 29.17986
590 | 23.96% | 30.09229 | 23.88% | 28.17284 |  | 589 | 22.07% | 29.81705 | 22.02% | 28.2889 |  | 589 | 24.51% | 29.03107 | 24.46% | 28.03171 |  | 589 | 24.71% | 28.5694 | 24.65% | 26.65643 |  | 294.5 | 7.957% | 30.78191 | 7.909% | 29.17632
591 | 24% | 30.08513 | 23.93% | 28.16568 |  | 590 | 22.13% | 29.81129 | 22.07% | 28.28314 |  | 590 | 24.55% | 29.02745 | 24.51% | 28.02809 |  | 590 | 24.77% | 28.56495 | 24.71% | 26.65198 |  | 295 | 7.977% | 30.78001 | 7.929% | 29.17442
592 | 24.06% | 30.07996 | 23.99% | 28.16051 |  | 591 | 22.17% | 29.80354 | 22.12% | 28.27539 |  | 591 | 24.6% | 29.02208 | 24.55% | 28.02272 |  | 591 | 24.82% | 28.55867 | 24.76% | 26.6457 |  | 295.5 | 7.998% | 30.77948 | 7.95% | 29.17389
593 | 24.11% | 30.07078 | 24.04% | 28.15133 |  | 592 | 22.22% | 29.79866 | 22.16% | 28.27051 |  | 592 | 24.66% | 29.01545 | 24.61% | 28.01609 |  | 592 | 24.87% | 28.55042 | 24.82% | 26.63745 |  | 296 | 8.018% | 30.77565 | 7.97% | 29.17006
594 | 24.16% | 30.06421 | 24.09% | 28.14476 |  | 593 | 22.26% | 29.79021 | 22.21% | 28.26206 |  | 593 | 24.72% | 29.01224 | 24.67% | 28.01288 |  | 593 | 24.93% | 28.54488 | 24.87% | 26.63191 |  | 296.5 | 8.041% | 30.77456 | 7.993% | 29.16897
595 | 24.21% | 30.05851 | 24.13% | 28.13906 |  | 594 | 22.3% | 29.78445 | 22.25% | 28.2563 |  | 594 | 24.77% | 29.00608 | 24.72% | 28.00672 |  | 594 | 24.98% | 28.5387 | 24.92% | 26.62573 |  | 297 | 8.057% | 30.76976 | 8.009% | 29.16417
596 | 24.27% | 30.05153 | 24.19% | 28.13208 |  | 595 | 22.37% | 29.7805 | 22.31% | 28.25235 |  | 595 | 24.82% | 28.99997 | 24.77% | 28.00061 |  | 595 | 25.04% | 28.53249 | 24.98% | 26.61952 |  | 297.5 | 8.077% | 30.7654 | 8.029% | 29.15981
597 | 24.32% | 30.04209 | 24.24% | 28.12264 |  | 596 | 22.41% | 29.77287 | 22.36% | 28.24472 |  | 596 | 24.87% | 28.99693 | 24.82% | 27.99757 |  | 596 | 25.1% | 28.52644 | 25.04% | 26.61347 |  | 298 | 8.098% | 30.76548 | 8.051% | 29.15989
598 | 24.37% | 30.03691 | 24.29% | 28.11746 |  | 597 | 22.47% | 29.76485 | 22.41% | 28.2367 |  | 597 | 24.92% | 28.99141 | 24.87% | 27.99205 |  | 597 | 25.15% | 28.51943 | 25.09% | 26.60646 |  | 298.5 | 8.117% | 30.76094 | 8.069% | 29.15535
599 | 24.43% | 30.02882 | 24.35% | 28.10937 |  | 598 | 22.5% | 29.75887 | 22.45% | 28.23072 |  | 598 | 24.97% | 28.98918 | 24.92% | 27.98982 |  | 598 | 25.2% | 28.51663 | 25.14% | 26.60366 |  | 299 | 8.142% | 30.75832 | 8.094% | 29.15273
600 | 24.47% | 30.02214 | 24.4% | 28.10269 |  | 599 | 22.56% | 29.75286 | 22.5% | 28.22471 |  | 599 | 25.02% | 28.98347 | 24.97% | 27.98411 |  | 599 | 25.26% | 28.50885 | 25.2% | 26.59588 |  | 299.5 | 8.164% | 30.75281 | 8.116% | 29.14722
601 | 24.53% | 30.01403 | 24.46% | 28.09458 |  | 600 | 22.61% | 29.74562 | 22.55% | 28.21747 |  | 600 | 25.09% | 28.9786 | 25.04% | 27.97924 |  | 600 | 25.31% | 28.50252 | 25.25% | 26.58955 |  | 300 | 8.181% | 30.75021 | 8.133% | 29.14462
602 | 24.6% | 30.0071 | 24.52% | 28.08765 |  | 601 | 22.66% | 29.74045 | 22.61% | 28.2123 |  | 601 | 25.12% | 28.97469 | 25.07% | 27.97533 |  | 601 | 25.36% | 28.49784 | 25.3% | 26.58487 |  | 300.5 | 8.2% | 30.74886 | 8.152% | 29.14327
603 | 24.64% | 30.00198 | 24.57% | 28.08253 |  | 602 | 22.7% | 29.73291 | 22.65% | 28.20476 |  | 602 | 25.18% | 28.97093 | 25.14% | 27.97157 |  | 602 | 25.42% | 28.49159 | 25.36% | 26.57862 |  | 301 | 8.22% | 30.74663 | 8.172% | 29.14104
604 | 24.69% | 29.99453 | 24.62% | 28.07508 |  | 603 | 22.76% | 29.72925 | 22.7% | 28.2011 |  | 603 | 25.23% | 28.96389 | 25.18% | 27.96453 |  | 603 | 25.46% | 28.48234 | 25.41% | 26.56937 |  | 301.5 | 8.246% | 30.74075 | 8.198% | 29.13516
605 | 24.74% | 29.98729 | 24.67% | 28.06784 |  | 604 | 22.78% | 29.72087 | 22.72% | 28.19272 |  | 604 | 25.29% | 28.95958 | 25.24% | 27.96022 |  | 604 | 25.52% | 28.47896 | 25.46% | 26.56599 |  | 302 | 8.259% | 30.74016 | 8.211% | 29.13457
606 | 24.8% | 29.98178 | 24.73% | 28.06233 |  | 605 | 22.83% | 29.71379 | 22.78% | 28.18564 |  | 605 | 25.34% | 28.9535 | 25.29% | 27.95414 |  | 605 | 25.58% | 28.46984 | 25.52% | 26.55687 |  | 302.5 | 8.287% | 30.73439 | 8.24% | 29.1288
607 | 24.85% | 29.97524 | 24.78% | 28.05579 |  | 606 | 22.88% | 29.70771 | 22.83% | 28.17956 |  | 606 | 25.4% | 28.94888 | 25.35% | 27.94952 |  | 606 | 25.64% | 28.46615 | 25.58% | 26.55318 |  | 303 | 8.308% | 30.73124 | 8.26% | 29.12565
608 | 24.91% | 29.96763 | 24.83% | 28.04818 |  | 607 | 22.94% | 29.70208 | 22.89% | 28.17393 |  | 607 | 25.44% | 28.94378 | 25.39% | 27.94442 |  | 607 | 25.68% | 28.45887 | 25.62% | 26.5459 |  | 303.5 | 8.326% | 30.73296 | 8.278% | 29.12737
609 | 24.95% | 29.96241 | 24.88% | 28.04296 |  | 608 | 22.98% | 29.69402 | 22.92% | 28.16587 |  | 608 | 25.48% | 28.93799 | 25.43% | 27.93863 |  | 608 | 25.74% | 28.45284 | 25.69% | 26.53987 |  | 304 | 8.35% | 30.7274 | 8.302% | 29.12181
610 | 25.01% | 29.95448 | 24.94% | 28.03503 |  | 609 | 23.03% | 29.6888 | 22.98% | 28.16065 |  | 609 | 25.55% | 28.93534 | 25.5% | 27.93598 |  | 609 | 25.79% | 28.44918 | 25.73% | 26.53621 |  | 304.5 | 8.371% | 30.72349 | 8.323% | 29.1179
611 | 25.06% | 29.94894 | 24.98% | 28.02949 |  | 610 | 23.1% | 29.68162 | 23.05% | 28.15347 |  | 610 | 25.59% | 28.92894 | 25.54% | 27.92958 |  | 610 | 25.85% | 28.44247 | 25.8% | 26.5295 |  | 305 | 8.387% | 30.71917 | 8.339% | 29.11358
612 | 25.11% | 29.94149 | 25.03% | 28.02204 |  | 611 | 23.14% | 29.67672 | 23.09% | 28.14857 |  | 611 | 25.65% | 28.92369 | 25.6% | 27.92433 |  | 611 | 25.9% | 28.43543 | 25.85% | 26.52246 |  | 305.5 | 8.408% | 30.71661 | 8.36% | 29.11102
613 | 25.16% | 29.93434 | 25.08% | 28.01489 |  | 612 | 23.18% | 29.67035 | 23.12% | 28.1422 |  | 612 | 25.7% | 28.91838 | 25.65% | 27.91902 |  | 612 | 25.96% | 28.43192 | 25.9% | 26.51895 |  | 306 | 8.438% | 30.71494 | 8.39% | 29.10935
614 | 25.22% | 29.92799 | 25.15% | 28.00854 |  | 613 | 23.22% | 29.66452 | 23.17% | 28.13637 |  | 613 | 25.75% | 28.91329 | 25.7% | 27.91393 |  | 613 | 26.02% | 28.42389 | 25.96% | 26.51092 |  | 306.5 | 8.456% | 30.71177 | 8.408% | 29.10618
615 | 25.26% | 29.9206 | 25.19% | 28.00115 |  | 614 | 23.27% | 29.65954 | 23.22% | 28.13139 |  | 614 | 25.81% | 28.90658 | 25.76% | 27.90722 |  | 614 | 26.07% | 28.41719 | 26.01% | 26.50422 |  | 307 | 8.471% | 30.707 | 8.423% | 29.10141
616 | 25.33% | 29.91278 | 25.25% | 27.99333 |  | 615 | 23.33% | 29.65194 | 23.28% | 28.12379 |  | 615 | 25.86% | 28.90315 | 25.81% | 27.90379 |  | 615 | 26.12% | 28.41177 | 26.06% | 26.4988 |  | 307.5 | 8.496% | 30.70375 | 8.448% | 29.09816
617 | 25.37% | 29.90888 | 25.29% | 27.98943 |  | 616 | 23.38% | 29.64557 | 23.33% | 28.11742 |  | 616 | 25.91% | 28.89655 | 25.86% | 27.89719 |  | 616 | 26.17% | 28.40379 | 26.11% | 26.49082 |  | 308 | 8.518% | 30.69966 | 8.47% | 29.09407
618 | 25.44% | 29.90112 | 25.36% | 27.98167 |  | 617 | 23.42% | 29.63977 | 23.37% | 28.11162 |  | 617 | 25.96% | 28.89347 | 25.91% | 27.89411 |  | 617 | 26.23% | 28.40064 | 26.17% | 26.48767 |  | 308.5 | 8.54% | 30.69529 | 8.492% | 29.0897
619 | 25.48% | 29.89475 | 25.4% | 27.9753 |  | 618 | 23.46% | 29.63416 | 23.41% | 28.10601 |  | 618 | 26.02% | 28.88607 | 25.97% | 27.88671 |  | 618 | 26.29% | 28.39325 | 26.23% | 26.48028 |  | 309 | 8.56% | 30.6956 | 8.512% | 29.09001
620 | 25.53% | 29.88858 | 25.46% | 27.96913 |  | 619 | 23.52% | 29.62522 | 23.47% | 28.09707 |  | 619 | 26.07% | 28.88216 | 26.02% | 27.8828 |  | 619 | 26.34% | 28.38877 | 26.28% | 26.4758 |  | 309.5 | 8.579% | 30.69024 | 8.531% | 29.08465
621 | 25.58% | 29.8807 | 25.51% | 27.96125 |  | 620 | 23.58% | 29.62129 | 23.53% | 28.09314 |  | 620 | 26.12% | 28.87796 | 26.07% | 27.8786 |  | 620 | 26.39% | 28.38358 | 26.33% | 26.47061 |  | 310 | 8.601% | 30.68877 | 8.553% | 29.08318
622 | 25.65% | 29.87788 | 25.57% | 27.95843 |  | 621 | 23.62% | 29.61339 | 23.57% | 28.08524 |  | 621 | 26.17% | 28.87114 | 26.12% | 27.87178 |  | 621 | 26.45% | 28.37732 | 26.39% | 26.46435 |  | 310.5 | 8.621% | 30.68194 | 8.573% | 29.07635
623 | 25.7% | 29.87023 | 25.62% | 27.95078 |  | 622 | 23.68% | 29.60963 | 23.62% | 28.08148 |  | 622 | 26.23% | 28.86512 | 26.18% | 27.86576 |  | 622 | 26.51% | 28.36942 | 26.45% | 26.45645 |  | 311 | 8.645% | 30.67964 | 8.597% | 29.07405
624 | 25.74% | 29.86363 | 25.67% | 27.94418 |  | 623 | 23.71% | 29.6019 | 23.66% | 28.07375 |  | 623 | 26.28% | 28.86193 | 26.23% | 27.86257 |  | 623 | 26.56% | 28.366 | 26.5% | 26.45303 |  | 311.5 | 8.667% | 30.67822 | 8.619% | 29.07263
625 | 25.79% | 29.85927 | 25.72% | 27.93982 |  | 624 | 23.74% | 29.59533 | 23.69% | 28.06718 |  | 624 | 26.33% | 28.85436 | 26.28% | 27.855 |  | 624 | 26.62% | 28.35828 | 26.56% | 26.44531 |  | 312 | 8.691% | 30.67393 | 8.643% | 29.06834
626 | 25.85% | 29.85184 | 25.78% | 27.93239 |  | 625 | 23.8% | 29.59071 | 23.75% | 28.06256 |  | 625 | 26.38% | 28.85163 | 26.33% | 27.85227 |  | 625 | 26.66% | 28.35395 | 26.61% | 26.44098 |  | 312.5 | 8.699% | 30.67104 | 8.651% | 29.06545
627 | 25.89% | 29.84432 | 25.81% | 27.92487 |  | 626 | 23.84% | 29.58366 | 23.79% | 28.05551 |  | 626 | 26.43% | 28.84562 | 26.38% | 27.84626 |  | 626 | 26.73% | 28.34798 | 26.67% | 26.43501 |  | 313 | 8.727% | 30.66656 | 8.679% | 29.06097
628 | 25.96% | 29.83727 | 25.88% | 27.91782 |  | 627 | 23.91% | 29.57436 | 23.85% | 28.04621 |  | 627 | 26.49% | 28.83875 | 26.44% | 27.83939 |  | 627 | 26.78% | 28.34139 | 26.72% | 26.42842 |  | 313.5 | 8.749% | 30.66203 | 8.701% | 29.05644
629 | 26.01% | 29.82931 | 25.93% | 27.90986 |  | 628 | 23.94% | 29.56867 | 23.89% | 28.04052 |  | 628 | 26.54% | 28.83782 | 26.49% | 27.83846 |  | 628 | 26.83% | 28.33856 | 26.77% | 26.42559 |  | 314 | 8.768% | 30.65754 | 8.72% | 29.05195
630 | 26.06% | 29.824 | 25.99% | 27.90455 |  | 629 | 23.99% | 29.56133 | 23.93% | 28.03318 |  | 629 | 26.59% | 28.83227 | 26.54% | 27.83291 |  | 629 | 26.88% | 28.33191 | 26.83% | 26.41894 |  | 314.5 | 8.789% | 30.65766 | 8.741% | 29.05207
631 | 26.12% | 29.81601 | 26.04% | 27.89656 |  | 630 | 24.05% | 29.55487 | 23.99% | 28.02672 |  | 630 | 26.64% | 28.82613 | 26.59% | 27.82677 |  | 630 | 26.95% | 28.32536 | 26.89% | 26.41239 |  | 315 | 8.818% | 30.65331 | 8.77% | 29.04772
632 | 26.17% | 29.80858 | 26.09% | 27.88913 |  | 631 | 24.09% | 29.54787 | 24.04% | 28.01972 |  | 631 | 26.7% | 28.82192 | 26.65% | 27.82256 |  | 631 | 27% | 28.32168 | 26.94% | 26.40871 |  | 315.5 | 8.833% | 30.65071 | 8.785% | 29.04512
633 | 26.22% | 29.80294 | 26.15% | 27.88349 |  | 632 | 24.14% | 29.54105 | 24.09% | 28.0129 |  | 632 | 26.75% | 28.81743 | 26.7% | 27.81807 |  | 632 | 27.05% | 28.31623 | 26.99% | 26.40326 |  | 316 | 8.859% | 30.64533 | 8.811% | 29.03974
634 | 26.28% | 29.79594 | 26.21% | 27.87649 |  | 633 | 24.19% | 29.53692 | 24.14% | 28.00877 |  | 633 | 26.8% | 28.80944 | 26.75% | 27.81008 |  | 633 | 27.1% | 28.30814 | 27.05% | 26.39517 |  | 316.5 | 8.875% | 30.64189 | 8.827% | 29.0363
635 | 26.33% | 29.78663 | 26.26% | 27.86718 |  | 634 | 24.24% | 29.53001 | 24.18% | 28.00186 |  | 634 | 26.85% | 28.80807 | 26.8% | 27.80871 |  | 634 | 27.16% | 28.30421 | 27.1% | 26.39124 |  | 317 | 8.9% | 30.63978 | 8.852% | 29.03419
636 | 26.38% | 29.78012 | 26.31% | 27.86067 |  | 635 | 24.29% | 29.52255 | 24.23% | 27.9944 |  | 635 | 26.9% | 28.80066 | 26.85% | 27.8013 |  | 635 | 27.23% | 28.2961 | 27.17% | 26.38313 |  | 317.5 | 8.918% | 30.63601 | 8.871% | 29.03042
637 | 26.44% | 29.77227 | 26.36% | 27.85282 |  | 636 | 24.33% | 29.51668 | 24.27% | 27.98853 |  | 636 | 26.96% | 28.79702 | 26.91% | 27.79766 |  | 636 | 27.28% | 28.29332 | 27.22% | 26.38035 |  | 318 | 8.937% | 30.63155 | 8.889% | 29.02596
638 | 26.48% | 29.76407 | 26.41% | 27.84462 |  | 637 | 24.38% | 29.51134 | 24.32% | 27.98319 |  | 637 | 27% | 28.79291 | 26.96% | 27.79355 |  | 637 | 27.33% | 28.28661 | 27.27% | 26.37364 |  | 318.5 | 8.958% | 30.62849 | 8.91% | 29.0229
639 | 26.54% | 29.7581 | 26.46% | 27.83865 |  | 638 | 24.43% | 29.50088 | 24.37% | 27.97273 |  | 638 | 27.06% | 28.78695 | 27.01% | 27.78759 |  | 638 | 27.39% | 28.28168 | 27.33% | 26.36871 |  | 319 | 8.986% | 30.62433 | 8.938% | 29.01874
640 | 26.59% | 29.74847 | 26.51% | 27.82902 |  | 639 | 24.49% | 29.49682 | 24.44% | 27.96867 |  | 639 | 27.1% | 28.78442 | 27.05% | 27.78506 |  | 639 | 27.44% | 28.27722 | 27.38% | 26.36425 |  | 319.5 | 9.013% | 30.62008 | 8.965% | 29.01449
641 | 26.66% | 29.74402 | 26.59% | 27.82457 |  | 640 | 24.52% | 29.48825 | 24.47% | 27.9601 |  | 640 | 27.17% | 28.77929 | 27.12% | 27.77993 |  | 640 | 27.49% | 28.27159 | 27.43% | 26.35862 |  | 320 | 9.023% | 30.61897 | 8.975% | 29.01338
642 | 26.69% | 29.73385 | 26.62% | 27.8144 |  | 641 | 24.58% | 29.48213 | 24.53% | 27.95398 |  | 641 | 27.22% | 28.77296 | 27.17% | 27.7736 |  | 641 | 27.54% | 28.26533 | 27.48% | 26.35236 |  | 320.5 | 9.044% | 30.61291 | 8.996% | 29.00732
643 | 26.75% | 29.72772 | 26.68% | 27.80827 |  | 642 | 24.62% | 29.47608 | 24.57% | 27.94793 |  | 642 | 27.27% | 28.76879 | 27.22% | 27.76943 |  | 642 | 27.6% | 28.2605 | 27.54% | 26.34753 |  | 321 | 9.072% | 30.61096 | 9.024% | 29.00537
644 | 26.8% | 29.7216 | 26.72% | 27.80215 |  | 643 | 24.67% | 29.46752 | 24.62% | 27.93937 |  | 643 | 27.32% | 28.76445 | 27.27% | 27.76509 |  | 643 | 27.65% | 28.25464 | 27.59% | 26.34167 |  | 321.5 | 9.098% | 30.6041 | 9.05% | 28.99851
645 | 26.87% | 29.71391 | 26.79% | 27.79446 |  | 644 | 24.72% | 29.46274 | 24.67% | 27.93459 |  | 644 | 27.38% | 28.75849 | 27.33% | 27.75913 |  | 644 | 27.71% | 28.24858 | 27.65% | 26.33561 |  | 322 | 9.116% | 30.60077 | 9.068% | 28.99518
646 | 26.92% | 29.70558 | 26.84% | 27.78613 |  | 645 | 24.78% | 29.45481 | 24.72% | 27.92666 |  | 645 | 27.43% | 28.75486 | 27.38% | 27.7555 |  | 645 | 27.76% | 28.24357 | 27.7% | 26.3306 |  | 322.5 | 9.134% | 30.59988 | 9.086% | 28.99429
647 | 26.96% | 29.69897 | 26.88% | 27.77952 |  | 646 | 24.84% | 29.44693 | 24.78% | 27.91878 |  | 646 | 27.47% | 28.74811 | 27.42% | 27.74875 |  | 646 | 27.82% | 28.23589 | 27.76% | 26.32292 |  | 323 | 9.151% | 30.59507 | 9.103% | 28.98948
648 | 27.02% | 29.69212 | 26.94% | 27.77267 |  | 647 | 24.87% | 29.44045 | 24.81% | 27.9123 |  | 647 | 27.54% | 28.7463 | 27.49% | 27.74694 |  | 647 | 27.87% | 28.23435 | 27.81% | 26.32138 |  | 323.5 | 9.181% | 30.59058 | 9.133% | 28.98499
649 | 27.07% | 29.6835 | 26.99% | 27.76405 |  | 648 | 24.91% | 29.43351 | 24.85% | 27.90536 |  | 648 | 27.59% | 28.73993 | 27.54% | 27.74057 |  | 648 | 27.93% | 28.22565 | 27.87% | 26.31268 |  | 324 | 9.194% | 30.58633 | 9.146% | 28.98074
650 | 27.12% | 29.67832 | 27.05% | 27.75887 |  | 649 | 24.97% | 29.42438 | 24.92% | 27.89623 |  | 649 | 27.64% | 28.73599 | 27.6% | 27.73663 |  | 649 | 27.98% | 28.22076 | 27.92% | 26.30779 |  | 324.5 | 9.221% | 30.58348 | 9.173% | 28.97789
651 | 27.18% | 29.66949 | 27.1% | 27.75004 |  | 650 | 25.01% | 29.41854 | 24.96% | 27.89039 |  | 650 | 27.69% | 28.73151 | 27.64% | 27.73215 |  | 650 | 28.03% | 28.21669 | 27.98% | 26.30372 |  | 325 | 9.244% | 30.57892 | 9.196% | 28.97333
652 | 27.23% | 29.66389 | 27.15% | 27.74444 |  | 651 | 25.07% | 29.40956 | 25.01% | 27.88141 |  | 651 | 27.75% | 28.72744 | 27.7% | 27.72808 |  | 651 | 28.09% | 28.21094 | 28.03% | 26.29797 |  | 325.5 | 9.27% | 30.57693 | 9.222% | 28.97134
653 | 27.29% | 29.65648 | 27.22% | 27.73703 |  | 652 | 25.11% | 29.40408 | 25.05% | 27.87593 |  | 652 | 27.8% | 28.72136 | 27.75% | 27.722 |  | 652 | 28.15% | 28.20383 | 28.09% | 26.29086 |  | 326 | 9.291% | 30.57127 | 9.243% | 28.96568
654 | 27.35% | 29.6485 | 27.27% | 27.72905 |  | 653 | 25.16% | 29.39568 | 25.11% | 27.86753 |  | 653 | 27.85% | 28.71825 | 27.8% | 27.71889 |  | 653 | 28.2% | 28.20043 | 28.14% | 26.28746 |  | 326.5 | 9.306% | 30.56881 | 9.258% | 28.96322
655 | 27.39% | 29.64145 | 27.32% | 27.722 |  | 654 | 25.2% | 29.388 | 25.14% | 27.85985 |  | 654 | 27.9% | 28.71152 | 27.85% | 27.71216 |  | 654 | 28.25% | 28.19244 | 28.2% | 26.27947 |  | 327 | 9.327% | 30.56236 | 9.279% | 28.95677
656 | 27.45% | 29.63618 | 27.38% | 27.71673 |  | 655 | 25.26% | 29.3822 | 25.2% | 27.85405 |  | 655 | 27.95% | 28.70543 | 27.9% | 27.70607 |  | 655 | 28.31% | 28.18862 | 28.25% | 26.27565 |  | 327.5 | 9.355% | 30.55827 | 9.307% | 28.95268
657 | 27.49% | 29.62742 | 27.42% | 27.70797 |  | 656 | 25.31% | 29.37472 | 25.25% | 27.84657 |  | 656 | 28.01% | 28.70169 | 27.96% | 27.70233 |  | 656 | 28.36% | 28.18327 | 28.31% | 26.2703 |  | 328 | 9.37% | 30.55716 | 9.323% | 28.95157
658 | 27.55% | 29.62308 | 27.47% | 27.70363 |  | 657 | 25.37% | 29.36574 | 25.31% | 27.83759 |  | 657 | 28.05% | 28.69538 | 28% | 27.69602 |  | 657 | 28.42% | 28.17655 | 28.36% | 26.26358 |  | 328.5 | 9.398% | 30.55192 | 9.35% | 28.94633
659 | 27.6% | 29.61502 | 27.52% | 27.69557 |  | 658 | 25.41% | 29.3606 | 25.35% | 27.83245 |  | 658 | 28.12% | 28.69457 | 28.07% | 27.69521 |  | 658 | 28.47% | 28.17318 | 28.41% | 26.26021 |  | 329 | 9.426% | 30.5487 | 9.378% | 28.94311
660 | 27.65% | 29.60988 | 27.58% | 27.69043 |  | 659 | 25.46% | 29.35283 | 25.4% | 27.82468 |  | 659 | 28.16% | 28.68787 | 28.11% | 27.68851 |  | 659 | 28.53% | 28.16627 | 28.47% | 26.2533 |  | 329.5 | 9.449% | 30.54173 | 9.401% | 28.93614
661 | 27.72% | 29.60199 | 27.64% | 27.68254 |  | 660 | 25.49% | 29.34483 | 25.43% | 27.81668 |  | 660 | 28.21% | 28.68332 | 28.16% | 27.68396 |  | 660 | 28.59% | 28.16026 | 28.53% | 26.24729 |  | 330 | 9.464% | 30.54 | 9.416% | 28.93441
662 | 27.78% | 29.59379 | 27.7% | 27.67434 |  | 661 | 25.56% | 29.33962 | 25.51% | 27.81147 |  | 661 | 28.26% | 28.67994 | 28.21% | 27.68058 |  | 661 | 28.64% | 28.15591 | 28.58% | 26.24294 |  | 330.5 | 9.484% | 30.53742 | 9.436% | 28.93183
663 | 27.82% | 29.58861 | 27.74% | 27.66916 |  | 662 | 25.6% | 29.32972 | 25.55% | 27.80157 |  | 662 | 28.32% | 28.67465 | 28.27% | 27.67529 |  | 662 | 28.69% | 28.14988 | 28.63% | 26.23691 |  | 331 | 9.501% | 30.53456 | 9.453% | 28.92897
664 | 27.87% | 29.57889 | 27.79% | 27.65944 |  | 663 | 25.66% | 29.32437 | 25.6% | 27.79622 |  | 663 | 28.37% | 28.6685 | 28.32% | 27.66914 |  | 663 | 28.75% | 28.14337 | 28.69% | 26.2304 |  | 331.5 | 9.529% | 30.52994 | 9.481% | 28.92435
665 | 27.93% | 29.57082 | 27.85% | 27.65137 |  | 664 | 25.7% | 29.3173 | 25.64% | 27.78915 |  | 664 | 28.42% | 28.66553 | 28.37% | 27.66617 |  | 664 | 28.81% | 28.14021 | 28.75% | 26.22724 |  | 332 | 9.553% | 30.52687 | 9.505% | 28.92128
666 | 27.98% | 29.5641 | 27.9% | 27.64465 |  | 665 | 25.74% | 29.30803 | 25.69% | 27.77988 |  | 665 | 28.48% | 28.6583 | 28.43% | 27.65894 |  | 665 | 28.85% | 28.13229 | 28.8% | 26.21932 |  | 332.5 | 9.573% | 30.52076 | 9.525% | 28.91517
667 | 28.04% | 29.55557 | 27.97% | 27.63612 |  | 666 | 25.78% | 29.30106 | 25.73% | 27.77291 |  | 666 | 28.52% | 28.65589 | 28.47% | 27.65653 |  | 666 | 28.91% | 28.13036 | 28.86% | 26.21739 |  | 333 | 9.603% | 30.51649 | 9.556% | 28.9109
668 | 28.08% | 29.54618 | 28% | 27.62673 |  | 667 | 25.84% | 29.29389 | 25.79% | 27.76574 |  | 667 | 28.59% | 28.6505 | 28.54% | 27.65114 |  | 667 | 28.97% | 28.12322 | 28.91% | 26.21025 |  | 333.5 | 9.618% | 30.51572 | 9.57% | 28.91013
669 | 28.14% | 29.53965 | 28.06% | 27.6202 |  | 668 | 25.89% | 29.28411 | 25.83% | 27.75596 |  | 668 | 28.63% | 28.64521 | 28.58% | 27.64585 |  | 668 | 29.02% | 28.11801 | 28.96% | 26.20504 |  | 334 | 9.641% | 30.51108 | 9.593% | 28.90549
670 | 28.18% | 29.53109 | 28.11% | 27.61164 |  | 669 | 25.94% | 29.27802 | 25.88% | 27.74987 |  | 669 | 28.68% | 28.64169 | 28.63% | 27.64233 |  | 669 | 29.08% | 28.11487 | 29.02% | 26.2019 |  | 334.5 | 9.661% | 30.50653 | 9.613% | 28.90094
671 | 28.25% | 29.52596 | 28.17% | 27.60651 |  | 670 | 25.99% | 29.26845 | 25.93% | 27.7403 |  | 670 | 28.73% | 28.63577 | 28.68% | 27.63641 |  | 670 | 29.13% | 28.11012 | 29.07% | 26.19715 |  | 335 | 9.683% | 30.5002 | 9.635% | 28.89461
672 | 28.29% | 29.51678 | 28.21% | 27.59733 |  | 671 | 26.04% | 29.26074 | 25.99% | 27.73259 |  | 671 | 28.8% | 28.63033 | 28.75% | 27.63097 |  | 671 | 29.19% | 28.10226 | 29.13% | 26.18929 |  | 335.5 | 9.702% | 30.49743 | 9.654% | 28.89184
673 | 28.35% | 29.50927 | 28.28% | 27.58982 |  | 672 | 26.07% | 29.25272 | 26.02% | 27.72457 |  | 672 | 28.84% | 28.62611 | 28.79% | 27.62675 |  | 672 | 29.24% | 28.09854 | 29.18% | 26.18557 |  | 336 | 9.734% | 30.49429 | 9.686% | 28.8887
674 | 28.4% | 29.5021 | 28.33% | 27.58265 |  | 673 | 26.13% | 29.2435 | 26.07% | 27.71535 |  | 673 | 28.9% | 28.62102 | 28.85% | 27.62166 |  | 673 | 29.3% | 28.09273 | 29.24% | 26.17976 |  | 336.5 | 9.748% | 30.49 | 9.7% | 28.88441
675 | 28.46% | 29.49378 | 28.39% | 27.57433 |  | 674 | 26.17% | 29.23719 | 26.12% | 27.70904 |  | 674 | 28.95% | 28.61308 | 28.9% | 27.61372 |  | 674 | 29.34% | 28.08619 | 29.28% | 26.17322 |  | 337 | 9.776% | 30.48541 | 9.728% | 28.87982
676 | 28.5% | 29.48307 | 28.43% | 27.56362 |  | 675 | 26.22% | 29.22613 | 26.17% | 27.69798 |  | 675 | 29% | 28.6104 | 28.95% | 27.61104 |  | 675 | 29.41% | 28.08235 | 29.35% | 26.16938 |  | 337.5 | 9.795% | 30.4813 | 9.747% | 28.87571
677 | 28.56% | 29.4782 | 28.48% | 27.55875 |  | 676 | 26.28% | 29.21752 | 26.22% | 27.68937 |  | 676 | 29.05% | 28.60546 | 29% | 27.6061 |  | 676 | 29.46% | 28.07684 | 29.4% | 26.16387 |  | 338 | 9.816% | 30.47601 | 9.768% | 28.87042
678 | 28.62% | 29.46889 | 28.54% | 27.54944 |  | 677 | 26.32% | 29.20895 | 26.27% | 27.6808 |  | 677 | 29.1% | 28.60392 | 29.05% | 27.60456 |  | 677 | 29.52% | 28.07412 | 29.46% | 26.16115 |  | 338.5 | 9.84% | 30.47216 | 9.792% | 28.86657
679 | 28.67% | 29.46094 | 28.6% | 27.54149 |  | 678 | 26.38% | 29.19982 | 26.32% | 27.67167 |  | 678 | 29.16% | 28.59743 | 29.11% | 27.59807 |  | 678 | 29.57% | 28.06734 | 29.51% | 26.15437 |  | 339 | 9.857% | 30.47077 | 9.809% | 28.86518
680 | 28.71% | 29.45416 | 28.64% | 27.53471 |  | 679 | 26.43% | 29.18942 | 26.37% | 27.66127 |  | 679 | 29.22% | 28.59217 | 29.17% | 27.59281 |  | 679 | 29.62% | 28.06231 | 29.57% | 26.14934 |  | 339.5 | 9.886% | 30.46433 | 9.838% | 28.85874
681 | 28.78% | 29.44424 | 28.71% | 27.52479 |  | 680 | 26.48% | 29.18115 | 26.43% | 27.653 |  | 680 | 29.26% | 28.58955 | 29.21% | 27.59019 |  | 680 | 29.68% | 28.05806 | 29.62% | 26.14509 |  | 340 | 9.91% | 30.46115 | 9.862% | 28.85556
682 | 28.83% | 29.44067 | 28.75% | 27.52122 |  | 681 | 26.52% | 29.16919 | 26.47% | 27.64104 |  | 681 | 29.31% | 28.58413 | 29.26% | 27.58477 |  | 681 | 29.74% | 28.05223 | 29.68% | 26.13926 |  | 340.5 | 9.935% | 30.45489 | 9.887% | 28.8493
683 | 28.89% | 29.43115 | 28.81% | 27.5117 |  | 682 | 26.57% | 29.16238 | 26.52% | 27.63423 |  | 682 | 29.36% | 28.57662 | 29.31% | 27.57726 |  | 682 | 29.79% | 28.04544 | 29.73% | 26.13247 |  | 341 | 9.96% | 30.4525 | 9.913% | 28.84691
684 | 28.94% | 29.42322 | 28.86% | 27.50377 |  | 683 | 26.61% | 29.15128 | 26.56% | 27.62313 |  | 683 | 29.42% | 28.57338 | 29.37% | 27.57402 |  | 683 | 29.84% | 28.04208 | 29.78% | 26.12911 |  | 341.5 | 9.975% | 30.45077 | 9.928% | 28.84518
685 | 29% | 29.41755 | 28.93% | 27.4981 |  | 684 | 26.67% | 29.14229 | 26.62% | 27.61414 |  | 684 | 29.48% | 28.56737 | 29.43% | 27.56801 |  | 684 | 29.89% | 28.03449 | 29.83% | 26.12152 |  | 342 | 9.997% | 30.44496 | 9.949% | 28.83937
686 | 29.04% | 29.40989 | 28.97% | 27.49044 |  | 685 | 26.72% | 29.13491 | 26.67% | 27.60676 |  | 685 | 29.52% | 28.56356 | 29.47% | 27.5642 |  | 685 | 29.96% | 28.02971 | 29.9% | 26.11674 |  | 342.5 | 10.02% | 30.44011 | 9.973% | 28.83452
687 | 29.09% | 29.40026 | 29.01% | 27.48081 |  | 686 | 26.77% | 29.12497 | 26.72% | 27.59682 |  | 686 | 29.58% | 28.55923 | 29.53% | 27.55987 |  | 686 | 30.02% | 28.02396 | 29.96% | 26.11099 |  | 343 | 10.04% | 30.43561 | 9.996% | 28.83002
688 | 29.15% | 29.39556 | 29.07% | 27.47611 |  | 687 | 26.82% | 29.11437 | 26.76% | 27.58622 |  | 687 | 29.63% | 28.55373 | 29.58% | 27.55437 |  | 687 | 30.06% | 28.01935 | 30% | 26.10638 |  | 343.5 | 10.07% | 30.43146 | 10.02% | 28.82587
689 | 29.2% | 29.38612 | 29.13% | 27.46667 |  | 688 | 26.87% | 29.10569 | 26.81% | 27.57754 |  | 688 | 29.68% | 28.55148 | 29.63% | 27.55212 |  | 688 | 30.12% | 28.0161 | 30.06% | 26.10313 |  | 344 | 10.09% | 30.42665 | 10.04% | 28.82106
690 | 29.26% | 29.37988 | 29.19% | 27.46043 |  | 689 | 26.92% | 29.09448 | 26.87% | 27.56633 |  | 689 | 29.73% | 28.54654 | 29.68% | 27.54718 |  | 689 | 30.17% | 28.00948 | 30.11% | 26.09651 |  | 344.5 | 10.12% | 30.42577 | 10.07% | 28.82018
691 | 29.32% | 29.37137 | 29.24% | 27.45192 |  | 690 | 26.97% | 29.08466 | 26.92% | 27.55651 |  | 690 | 29.78% | 28.54135 | 29.73% | 27.54199 |  | 690 | 30.23% | 28.00439 | 30.17% | 26.09142 |  | 345 | 10.13% | 30.42031 | 10.09% | 28.81472
692 | 29.36% | 29.3657 | 29.29% | 27.44625 |  | 691 | 27.02% | 29.07561 | 26.96% | 27.54746 |  | 691 | 29.85% | 28.53781 | 29.8% | 27.53845 |  | 691 | 30.28% | 28.00078 | 30.22% | 26.08781 |  | 345.5 | 10.16% | 30.41628 | 10.11% | 28.81069
693 | 29.41% | 29.36131 | 29.34% | 27.44186 |  | 692 | 27.06% | 29.06282 | 27.01% | 27.53467 |  | 692 | 29.9% | 28.53217 | 29.85% | 27.53281 |  | 692 | 30.34% | 27.99638 | 30.28% | 26.08341 |  | 346 | 10.18% | 30.41023 | 10.13% | 28.80464
694 | 29.46% | 29.35309 | 29.39% | 27.43364 |  | 693 | 27.12% | 29.05664 | 27.06% | 27.52849 |  | 693 | 29.94% | 28.52612 | 29.89% | 27.52676 |  | 693 | 30.39% | 27.98939 | 30.34% | 26.07642 |  | 346.5 | 10.2% | 30.40602 | 10.15% | 28.80043
695 | 29.53% | 29.34541 | 29.46% | 27.42596 |  | 694 | 27.16% | 29.04401 | 27.1% | 27.51586 |  | 694 | 30% | 28.52219 | 29.95% | 27.52283 |  | 694 | 30.44% | 27.98636 | 30.39% | 26.07339 |  | 347 | 10.23% | 30.40394 | 10.18% | 28.79835
696 | 29.58% | 29.33978 | 29.51% | 27.42033 |  | 695 | 27.2% | 29.03524 | 27.15% | 27.50709 |  | 695 | 30.05% | 28.51715 | 30% | 27.51779 |  | 695 | 30.5% | 27.98073 | 30.44% | 26.06776 |  | 347.5 | 10.24% | 30.3998 | 10.19% | 28.79421
697 | 29.64% | 29.33172 | 29.57% | 27.41227 |  | 696 | 27.26% | 29.02539 | 27.2% | 27.49724 |  | 696 | 30.11% | 28.51537 | 30.06% | 27.51601 |  | 696 | 30.56% | 27.9775 | 30.5% | 26.06453 |  | 348 | 10.26% | 30.39455 | 10.21% | 28.78896
698 | 29.69% | 29.32408 | 29.61% | 27.40463 |  | 697 | 27.3% | 29.01592 | 27.24% | 27.48777 |  | 697 | 30.15% | 28.50959 | 30.1% | 27.51023 |  | 697 | 30.61% | 27.97186 | 30.55% | 26.05889 |  | 348.5 | 10.29% | 30.39036 | 10.24% | 28.78477
699 | 29.73% | 29.31842 | 29.66% | 27.39897 |  | 698 | 27.36% | 29.00415 | 27.3% | 27.476 |  | 698 | 30.2% | 28.50419 | 30.15% | 27.50483 |  | 698 | 30.68% | 27.96644 | 30.62% | 26.05347 |  | 349 | 10.31% | 30.38669 | 10.27% | 28.7811
700 | 29.79% | 29.30976 | 29.71% | 27.39031 |  | 699 | 27.4% | 28.99695 | 27.34% | 27.4688 |  | 699 | 30.26% | 28.50287 | 30.21% | 27.50351 |  | 699 | 30.72% | 27.96328 | 30.66% | 26.05031 |  | 349.5 | 10.34% | 30.38136 | 10.3% | 28.77577
701 | 29.85% | 29.30688 | 29.77% | 27.38743 |  | 700 | 27.45% | 28.98576 | 27.4% | 27.45761 |  | 700 | 30.31% | 28.49723 | 30.26% | 27.49787 |  | 700 | 30.77% | 27.95814 | 30.71% | 26.04517 |  | 350 | 10.36% | 30.37855 | 10.31% | 28.77296
702 | 29.9% | 29.29794 | 29.83% | 27.37849 |  | 701 | 27.51% | 28.97671 | 27.45% | 27.44856 |  | 701 | 30.36% | 28.49148 | 30.31% | 27.49212 |  | 701 | 30.83% | 27.95311 | 30.77% | 26.04014 |  | 350.5 | 10.38% | 30.37355 | 10.33% | 28.76796
703 | 29.95% | 29.2942 | 29.88% | 27.37475 |  | 702 | 27.56% | 28.96807 | 27.51% | 27.43992 |  | 702 | 30.41% | 28.48794 | 30.36% | 27.48858 |  | 702 | 30.89% | 27.94911 | 30.83% | 26.03614 |  | 351 | 10.41% | 30.37076 | 10.36% | 28.76517
704 | 30.02% | 29.28816 | 29.94% | 27.36871 |  | 703 | 27.61% | 28.95696 | 27.55% | 27.42881 |  | 703 | 30.47% | 28.4833 | 30.42% | 27.48394 |  | 703 | 30.95% | 27.94332 | 30.89% | 26.03035 |  | 351.5 | 10.43% | 30.36339 | 10.38% | 28.7578
705 | 30.06% | 29.28118 | 29.99% | 27.36173 |  | 704 | 27.66% | 28.9489 | 27.6% | 27.42075 |  | 704 | 30.52% | 28.47728 | 30.47% | 27.47792 |  | 704 | 31% | 27.93872 | 30.94% | 26.02575 |  | 352 | 10.45% | 30.35944 | 10.4% | 28.75385
706 | 30.12% | 29.27184 | 30.05% | 27.35239 |  | 705 | 27.71% | 28.9385 | 27.66% | 27.41035 |  | 705 | 30.57% | 28.47466 | 30.53% | 27.4753 |  | 705 | 31.06% | 27.93554 | 31% | 26.02257 |  | 352.5 | 10.47% | 30.35868 | 10.42% | 28.75309
707 | 30.17% | 29.26672 | 30.1% | 27.34727 |  | 706 | 27.76% | 28.92759 | 27.71% | 27.39944 |  | 706 | 30.63% | 28.46782 | 30.58% | 27.46846 |  | 706 | 31.11% | 27.92852 | 31.05% | 26.01555 |  | 353 | 10.49% | 30.35354 | 10.45% | 28.74795
708 | 30.21% | 29.25978 | 30.14% | 27.34033 |  | 707 | 27.82% | 28.91838 | 27.76% | 27.39023 |  | 707 | 30.68% | 28.46723 | 30.63% | 27.46787 |  | 707 | 31.17% | 27.92768 | 31.11% | 26.01471 |  | 353.5 | 10.52% | 30.34791 | 10.47% | 28.74232
709 | 30.27% | 29.25388 | 30.2% | 27.33443 |  | 708 | 27.85% | 28.90883 | 27.79% | 27.38068 |  | 708 | 30.73% | 28.46098 | 30.68% | 27.46162 |  | 708 | 31.22% | 27.92029 | 31.16% | 26.00732 |  | 354 | 10.55% | 30.34399 | 10.5% | 28.7384
710 | 30.33% | 29.24746 | 30.25% | 27.32801 |  | 709 | 27.91% | 28.89703 | 27.85% | 27.36888 |  | 709 | 30.78% | 28.45578 | 30.73% | 27.45642 |  | 709 | 31.27% | 27.91741 | 31.21% | 26.00444 |  | 354.5 | 10.56% | 30.33998 | 10.51% | 28.73439
711 | 30.39% | 29.23954 | 30.31% | 27.32009 |  | 710 | 27.95% | 28.88882 | 27.89% | 27.36067 |  | 710 | 30.83% | 28.45399 | 30.78% | 27.45463 |  | 710 | 31.32% | 27.9129 | 31.26% | 25.99993 |  | 355 | 10.59% | 30.33596 | 10.54% | 28.73037
712 | 30.45% | 29.23652 | 30.37% | 27.31707 |  | 711 | 28.01% | 28.87768 | 27.95% | 27.34953 |  | 711 | 30.88% | 28.44791 | 30.83% | 27.44855 |  | 711 | 31.38% | 27.90953 | 31.33% | 25.99656 |  | 355.5 | 10.61% | 30.33319 | 10.56% | 28.7276
713 | 30.49% | 29.22835 | 30.41% | 27.3089 |  | 712 | 28.05% | 28.87061 | 28% | 27.34246 |  | 712 | 30.94% | 28.44237 | 30.89% | 27.44301 |  | 712 | 31.44% | 27.9039 | 31.38% | 25.99093 |  | 356 | 10.64% | 30.3278 | 10.59% | 28.72221
714 | 30.54% | 29.22138 | 30.47% | 27.30193 |  | 713 | 28.11% | 28.85941 | 28.06% | 27.33126 |  | 713 | 30.98% | 28.43877 | 30.93% | 27.43941 |  | 713 | 31.49% | 27.89946 | 31.43% | 25.98649 |  | 356.5 | 10.66% | 30.32488 | 10.61% | 28.71929
715 | 30.6% | 29.21637 | 30.53% | 27.29692 |  | 714 | 28.16% | 28.85172 | 28.1% | 27.32357 |  | 714 | 31.04% | 28.43345 | 30.99% | 27.43409 |  | 714 | 31.55% | 27.89506 | 31.49% | 25.98209 |  | 357 | 10.68% | 30.31895 | 10.63% | 28.71336
716 | 30.65% | 29.20804 | 30.57% | 27.28859 |  | 715 | 28.21% | 28.84448 | 28.16% | 27.31633 |  | 715 | 31.1% | 28.42913 | 31.05% | 27.42977 |  | 715 | 31.61% | 27.89145 | 31.55% | 25.97848 |  | 357.5 | 10.7% | 30.3145 | 10.65% | 28.70891
717 | 30.7% | 29.19954 | 30.63% | 27.28009 |  | 716 | 28.24% | 28.83568 | 28.19% | 27.30753 |  | 716 | 31.15% | 28.42378 | 31.1% | 27.42442 |  | 716 | 31.66% | 27.88773 | 31.6% | 25.97476 |  | 358 | 10.73% | 30.31222 | 10.68% | 28.70663
718 | 30.75% | 29.19483 | 30.67% | 27.27538 |  | 717 | 28.31% | 28.82613 | 28.26% | 27.29798 |  | 717 | 31.2% | 28.41784 | 31.15% | 27.41848 |  | 717 | 31.7% | 27.8824 | 31.65% | 25.96943 |  | 358.5 | 10.75% | 30.30687 | 10.7% | 28.70128
719 | 30.82% | 29.18641 | 30.74% | 27.26696 |  | 718 | 28.36% | 28.81777 | 28.31% | 27.28962 |  | 718 | 31.26% | 28.41766 | 31.21% | 27.4183 |  | 718 | 31.77% | 27.87933 | 31.72% | 25.96636 |  | 359 | 10.77% | 30.30191 | 10.73% | 28.69632
720 | 30.87% | 29.18063 | 30.79% | 27.26118 |  | 719 | 28.41% | 28.80906 | 28.36% | 27.28091 |  | 719 | 31.3% | 28.41195 | 31.25% | 27.41259 |  | 719 | 31.81% | 27.8727 | 31.75% | 25.95973 |  | 359.5 | 10.79% | 30.29709 | 10.74% | 28.6915
721 | 30.92% | 29.17333 | 30.84% | 27.25388 |  | 720 | 28.46% | 28.7997 | 28.41% | 27.27155 |  | 720 | 31.36% | 28.40722 | 31.31% | 27.40786 |  | 720 | 31.87% | 27.86935 | 31.82% | 25.95638 |  | 360 | 10.81% | 30.29375 | 10.77% | 28.68816
722 | 30.97% | 29.16717 | 30.89% | 27.24772 |  | 721 | 28.51% | 28.7916 | 28.46% | 27.26345 |  | 721 | 31.42% | 28.4017 | 31.37% | 27.40234 |  | 721 | 31.93% | 27.86637 | 31.87% | 25.9534 |  | 360.5 | 10.84% | 30.28996 | 10.79% | 28.68437
723 | 31.03% | 29.16255 | 30.96% | 27.2431 |  | 722 | 28.55% | 28.78197 | 28.5% | 27.25382 |  | 722 | 31.47% | 28.3974 | 31.42% | 27.39804 |  | 722 | 31.99% | 27.86119 | 31.93% | 25.94822 |  | 361 | 10.86% | 30.28655 | 10.81% | 28.68096
724 | 31.07% | 29.15497 | 31% | 27.23552 |  | 723 | 28.61% | 28.77645 | 28.55% | 27.2483 |  | 723 | 31.52% | 28.39242 | 31.47% | 27.39306 |  | 723 | 32.03% | 27.85567 | 31.98% | 25.9427 |  | 361.5 | 10.89% | 30.28093 | 10.84% | 28.67534
725 | 31.15% | 29.14652 | 31.07% | 27.22707 |  | 724 | 28.67% | 28.76762 | 28.61% | 27.23947 |  | 724 | 31.57% | 28.38918 | 31.52% | 27.38982 |  | 724 | 32.09% | 27.85033 | 32.03% | 25.93736 |  | 362 | 10.91% | 30.27787 | 10.86% | 28.67228
726 | 31.18% | 29.13953 | 31.1% | 27.22008 |  | 725 | 28.72% | 28.76163 | 28.66% | 27.23348 |  | 725 | 31.63% | 28.38289 | 31.58% | 27.38353 |  | 725 | 32.15% | 27.846 | 32.09% | 25.93303 |  | 362.5 | 10.94% | 30.27223 | 10.89% | 28.66664
727 | 31.24% | 29.13198 | 31.16% | 27.21253 |  | 726 | 28.75% | 28.75419 | 28.7% | 27.22604 |  | 726 | 31.66% | 28.38162 | 31.62% | 27.38226 |  | 726 | 32.2% | 27.84194 | 32.14% | 25.92897 |  | 363 | 10.95% | 30.26728 | 10.9% | 28.66169
728 | 31.29% | 29.12256 | 31.22% | 27.20311 |  | 727 | 28.8% | 28.74699 | 28.75% | 27.21884 |  | 727 | 31.73% | 28.37607 | 31.68% | 27.37671 |  | 727 | 32.26% | 27.83657 | 32.21% | 25.9236 |  | 363.5 | 10.98% | 30.2655 | 10.93% | 28.65991
729 | 31.35% | 29.11654 | 31.28% | 27.19709 |  | 728 | 28.85% | 28.73742 | 28.79% | 27.20927 |  | 728 | 31.78% | 28.37192 | 31.73% | 27.37256 |  | 728 | 32.31% | 27.83176 | 32.25% | 25.91879 |  | 364 | 11% | 30.25971 | 10.95% | 28.65412
730 | 31.4% | 29.10842 | 31.33% | 27.18897 |  | 729 | 28.91% | 28.73174 | 28.86% | 27.20359 |  | 729 | 31.83% | 28.36979 | 31.78% | 27.37043 |  | 729 | 32.36% | 27.82893 | 32.3% | 25.91596 |  | 364.5 | 11.02% | 30.25414 | 10.97% | 28.64855
731 | 31.46% | 29.10338 | 31.38% | 27.18393 |  | 730 | 28.95% | 28.72375 | 28.9% | 27.1956 |  | 730 | 31.89% | 28.36418 | 31.84% | 27.36482 |  | 730 | 32.42% | 27.82355 | 32.36% | 25.91058 |  | 365 | 11.04% | 30.24759 | 10.99% | 28.642
732 | 31.5% | 29.09604 | 31.43% | 27.17659 |  | 731 | 29% | 28.71714 | 28.95% | 27.18899 |  | 731 | 31.93% | 28.35968 | 31.89% | 27.36032 |  | 731 | 32.48% | 27.81834 | 32.42% | 25.90537 |  | 365.5 | 11.08% | 30.24516 | 11.03% | 28.63957
733 | 31.56% | 29.08843 | 31.49% | 27.16898 |  | 732 | 29.06% | 28.71102 | 29% | 27.18287 |  | 732 | 31.99% | 28.35559 | 31.94% | 27.35623 |  | 732 | 32.53% | 27.8149 | 32.47% | 25.90193 |  | 366 | 11.09% | 30.24275 | 11.04% | 28.63716
734 | 31.62% | 29.08266 | 31.54% | 27.16321 |  | 733 | 29.11% | 28.70381 | 29.05% | 27.17566 |  | 733 | 32.05% | 28.3518 | 32% | 27.35244 |  | 733 | 32.58% | 27.80979 | 32.52% | 25.89682 |  | 366.5 | 11.12% | 30.23817 | 11.07% | 28.63258
735 | 31.67% | 29.07618 | 31.59% | 27.15673 |  | 734 | 29.16% | 28.69976 | 29.1% | 27.17161 |  | 734 | 32.09% | 28.346 | 32.04% | 27.34664 |  | 734 | 32.64% | 27.80406 | 32.58% | 25.89109 |  | 367 | 11.15% | 30.23092 | 11.1% | 28.62533
736 | 31.73% | 29.06534 | 31.65% | 27.14589 |  | 735 | 29.21% | 28.69194 | 29.16% | 27.16379 |  | 735 | 32.15% | 28.34039 | 32.1% | 27.34103 |  | 735 | 32.69% | 27.80085 | 32.64% | 25.88788 |  | 367.5 | 11.16% | 30.22972 | 11.11% | 28.62413
737 | 31.78% | 29.06143 | 31.7% | 27.14198 |  | 736 | 29.24% | 28.68413 | 29.19% | 27.15598 |  | 736 | 32.2% | 28.33537 | 32.16% | 27.33601 |  | 736 | 32.76% | 27.79435 | 32.7% | 25.88138 |  | 368 | 11.18% | 30.22453 | 11.14% | 28.61894
738 | 31.83% | 29.05372 | 31.75% | 27.13427 |  | 737 | 29.3% | 28.67904 | 29.25% | 27.15089 |  | 737 | 32.26% | 28.3348 | 32.21% | 27.33544 |  | 737 | 32.81% | 27.79163 | 32.75% | 25.87866 |  | 368.5 | 11.21% | 30.21896 | 11.16% | 28.61337
739 | 31.89% | 29.04625 | 31.82% | 27.1268 |  | 738 | 29.34% | 28.67256 | 29.29% | 27.14441 |  | 738 | 32.31% | 28.3295 | 32.26% | 27.33014 |  | 738 | 32.86% | 27.78551 | 32.8% | 25.87254 |  | 369 | 11.23% | 30.21812 | 11.18% | 28.61253
740 | 31.95% | 29.03923 | 31.87% | 27.11978 |  | 739 | 29.41% | 28.6628 | 29.35% | 27.13465 |  | 739 | 32.36% | 28.32626 | 32.31% | 27.3269 |  | 739 | 32.91% | 27.78206 | 32.85% | 25.86909 |  | 369.5 | 11.26% | 30.21266 | 11.21% | 28.60707
741 | 31.99% | 29.03056 | 31.92% | 27.11111 |  | 740 | 29.47% | 28.65864 | 29.41% | 27.13049 |  | 740 | 32.42% | 28.3231 | 32.37% | 27.32374 |  | 740 | 32.98% | 27.77814 | 32.92% | 25.86517 |  | 370 | 11.28% | 30.2089 | 11.23% | 28.60331
742 | 32.04% | 29.025 | 31.97% | 27.10555 |  | 741 | 29.51% | 28.6487 | 29.46% | 27.12055 |  | 741 | 32.46% | 28.31852 | 32.42% | 27.31916 |  | 741 | 33.03% | 27.77378 | 32.97% | 25.86081 |  | 370.5 | 11.3% | 30.20183 | 11.25% | 28.59624
743 | 32.11% | 29.01668 | 32.03% | 27.09723 |  | 742 | 29.54% | 28.64259 | 29.49% | 27.11444 |  | 742 | 32.52% | 28.31298 | 32.47% | 27.31362 |  | 742 | 33.08% | 27.76631 | 33.02% | 25.85334 |  | 371 | 11.33% | 30.19884 | 11.28% | 28.59325
744 | 32.17% | 29.00808 | 32.09% | 27.08863 |  | 743 | 29.62% | 28.63443 | 29.56% | 27.10628 |  | 743 | 32.56% | 28.30907 | 32.51% | 27.30971 |  | 743 | 33.14% | 27.76279 | 33.08% | 25.84982 |  | 371.5 | 11.36% | 30.19694 | 11.31% | 28.59135
745 | 32.21% | 29.00203 | 32.13% | 27.08258 |  | 744 | 29.65% | 28.62663 | 29.59% | 27.09848 |  | 744 | 32.62% | 28.30308 | 32.57% | 27.30372 |  | 744 | 33.18% | 27.75594 | 33.12% | 25.84297 |  | 372 | 11.37% | 30.19181 | 11.32% | 28.58622
746 | 32.27% | 28.9945 | 32.19% | 27.07505 |  | 745 | 29.72% | 28.62182 | 29.67% | 27.09367 |  | 745 | 32.68% | 28.29871 | 32.63% | 27.29935 |  | 745 | 33.25% | 27.75143 | 33.19% | 25.83846 |  | 372.5 | 11.39% | 30.18561 | 11.34% | 28.58002
747 | 32.32% | 28.98472 | 32.25% | 27.06527 |  | 746 | 29.75% | 28.61475 | 29.7% | 27.0866 |  | 746 | 32.73% | 28.29438 | 32.68% | 27.29502 |  | 746 | 33.3% | 27.74723 | 33.24% | 25.83426 |  | 373 | 11.42% | 30.18241 | 11.37% | 28.57682
748 | 32.38% | 28.97887 | 32.31% | 27.05942 |  | 747 | 29.81% | 28.60467 | 29.76% | 27.07652 |  | 747 | 32.79% | 28.28924 | 32.74% | 27.28988 |  | 747 | 33.35% | 27.74067 | 33.29% | 25.8277 |  | 373.5 | 11.44% | 30.17687 | 11.4% | 28.57128
749 | 32.42% | 28.96916 | 32.34% | 27.04971 |  | 748 | 29.85% | 28.59886 | 29.8% | 27.07071 |  | 748 | 32.83% | 28.28852 | 32.78% | 27.28916 |  | 748 | 33.41% | 27.73856 | 33.35% | 25.82559 |  | 374 | 11.47% | 30.17171 | 11.42% | 28.56612
750 | 32.48% | 28.96373 | 32.41% | 27.04428 |  | 749 | 29.89% | 28.5888 | 29.84% | 27.06065 |  | 749 | 32.89% | 28.28215 | 32.84% | 27.28279 |  | 749 | 33.47% | 27.73139 | 33.41% | 25.81842 |  | 374.5 | 11.49% | 30.17017 | 11.44% | 28.56458
751 | 32.52% | 28.95579 | 32.45% | 27.03634 |  | 750 | 29.97% | 28.58004 | 29.91% | 27.05189 |  | 750 | 32.95% | 28.2789 | 32.9% | 27.27954 |  | 750 | 33.52% | 27.72614 | 33.47% | 25.81317 |  | 375 | 11.52% | 30.1636 | 11.47% | 28.55801
752 | 32.61% | 28.94811 | 32.53% | 27.02866 |  | 751 | 30.01% | 28.57362 | 29.95% | 27.04547 |  | 751 | 33% | 28.27556 | 32.95% | 27.2762 |  | 751 | 33.57% | 27.72152 | 33.51% | 25.80855 |  | 375.5 | 11.55% | 30.1615 | 11.5% | 28.55591
753 | 32.64% | 28.94231 | 32.56% | 27.02286 |  | 752 | 30.04% | 28.56325 | 29.98% | 27.0351 |  | 752 | 33.05% | 28.27103 | 33% | 27.27167 |  | 752 | 33.63% | 27.71835 | 33.57% | 25.80538 |  | 376 | 11.56% | 30.15387 | 11.51% | 28.54828
754 | 32.7% | 28.93546 | 32.62% | 27.01601 |  | 753 | 30.11% | 28.55804 | 30.06% | 27.02989 |  | 753 | 33.1% | 28.26645 | 33.06% | 27.26709 |  | 753 | 33.68% | 27.71055 | 33.63% | 25.79758 |  | 376.5 | 11.58% | 30.14987 | 11.53% | 28.54428
755 | 32.75% | 28.92669 | 32.68% | 27.00724 |  | 754 | 30.15% | 28.54903 | 30.1% | 27.02088 |  | 754 | 33.15% | 28.26327 | 33.1% | 27.26391 |  | 754 | 33.74% | 27.70927 | 33.68% | 25.7963 |  | 377 | 11.61% | 30.14832 | 11.56% | 28.54273
756 | 32.8% | 28.92058 | 32.73% | 27.00113 |  | 755 | 30.2% | 28.53981 | 30.15% | 27.01166 |  | 755 | 33.19% | 28.2564 | 33.15% | 27.25704 |  | 755 | 33.79% | 27.70093 | 33.74% | 25.78796 |  | 377.5 | 11.63% | 30.14241 | 11.59% | 28.53682
757 | 32.86% | 28.91315 | 32.79% | 26.9937 |  | 756 | 30.25% | 28.53307 | 30.19% | 27.00492 |  | 756 | 33.26% | 28.2548 | 33.21% | 27.25544 |  | 756 | 33.86% | 27.69875 | 33.8% | 25.78578 |  | 378 | 11.65% | 30.13706 | 11.61% | 28.53147
758 | 32.91% | 28.90572 | 32.84% | 26.98627 |  | 757 | 30.31% | 28.52373 | 30.26% | 26.99558 |  | 757 | 33.3% | 28.25131 | 33.25% | 27.25195 |  | 757 | 33.91% | 27.69261 | 33.85% | 25.77964 |  | 378.5 | 11.68% | 30.13243 | 11.63% | 28.52684
759 | 32.97% | 28.89976 | 32.9% | 26.98031 |  | 758 | 30.36% | 28.51308 | 30.31% | 26.98493 |  | 758 | 33.36% | 28.24632 | 33.31% | 27.24696 |  | 758 | 33.96% | 27.68798 | 33.9% | 25.77501 |  | 379 | 11.7% | 30.12906 | 11.65% | 28.52347
760 | 33.03% | 28.89106 | 32.95% | 26.97161 |  | 759 | 30.41% | 28.50671 | 30.36% | 26.97856 |  | 759 | 33.42% | 28.24429 | 33.37% | 27.24493 |  | 759 | 34.01% | 27.68541 | 33.95% | 25.77244 |  | 379.5 | 11.72% | 30.12516 | 11.68% | 28.51957
761 | 33.08% | 28.88603 | 33.01% | 26.96658 |  | 760 | 30.46% | 28.49524 | 30.4% | 26.96709 |  | 760 | 33.47% | 28.23912 | 33.42% | 27.23976 |  | 760 | 34.08% | 27.67922 | 34.02% | 25.76625 |  | 380 | 11.75% | 30.1218 | 11.7% | 28.51621
762 | 33.13% | 28.87869 | 33.06% | 26.95924 |  | 761 | 30.5% | 28.48809 | 30.45% | 26.95994 |  | 761 | 33.52% | 28.23393 | 33.47% | 27.23457 |  | 761 | 34.12% | 27.6727 | 34.06% | 25.75973 |  | 380.5 | 11.77% | 30.11661 | 11.72% | 28.51102
763 | 33.19% | 28.87233 | 33.11% | 26.95288 |  | 762 | 30.55% | 28.47932 | 30.5% | 26.95117 |  | 762 | 33.57% | 28.23178 | 33.52% | 27.23242 |  | 762 | 34.18% | 27.66873 | 34.12% | 25.75576 |  | 381 | 11.79% | 30.11417 | 11.75% | 28.50858
764 | 33.24% | 28.86883 | 33.17% | 26.94938 |  | 763 | 30.6% | 28.4711 | 30.55% | 26.94295 |  | 763 | 33.62% | 28.22653 | 33.57% | 27.22717 |  | 763 | 34.23% | 27.66197 | 34.18% | 25.749 |  | 381.5 | 11.81% | 30.10562 | 11.76% | 28.50003
765 | 33.31% | 28.86134 | 33.23% | 26.94189 |  | 764 | 30.65% | 28.4632 | 30.59% | 26.93505 |  | 764 | 33.68% | 28.2218 | 33.63% | 27.22244 |  | 764 | 34.3% | 27.6557 | 34.24% | 25.74273 |  | 382 | 11.84% | 30.10206 | 11.8% | 28.49647
766 | 33.35% | 28.85282 | 33.27% | 26.93337 |  | 765 | 30.7% | 28.45277 | 30.64% | 26.92462 |  | 765 | 33.73% | 28.21817 | 33.69% | 27.21881 |  | 765 | 34.35% | 27.65475 | 34.29% | 25.74178 |  | 382.5 | 11.87% | 30.10215 | 11.82% | 28.49656
767 | 33.39% | 28.84827 | 33.32% | 26.92882 |  | 766 | 30.74% | 28.44389 | 30.69% | 26.91574 |  | 766 | 33.79% | 28.2127 | 33.74% | 27.21334 |  | 766 | 34.41% | 27.64717 | 34.35% | 25.7342 |  | 383 | 11.9% | 30.09547 | 11.85% | 28.48988
768 | 33.46% | 28.83931 | 33.38% | 26.91986 |  | 767 | 30.81% | 28.43495 | 30.75% | 26.9068 |  | 767 | 33.84% | 28.2113 | 33.79% | 27.21194 |  | 767 | 34.46% | 27.64631 | 34.4% | 25.73334 |  | 383.5 | 11.91% | 30.09048 | 11.86% | 28.48489
769 | 33.52% | 28.83328 | 33.44% | 26.91383 |  | 768 | 30.85% | 28.42406 | 30.79% | 26.89591 |  | 768 | 33.89% | 28.20553 | 33.84% | 27.20617 |  | 768 | 34.52% | 27.63992 | 34.46% | 25.72695 |  | 384 | 11.94% | 30.08583 | 11.89% | 28.48024
770 | 33.56% | 28.82784 | 33.49% | 26.90839 |  | 769 | 30.9% | 28.41324 | 30.85% | 26.88509 |  | 769 | 33.94% | 28.20176 | 33.89% | 27.2024 |  | 769 | 34.58% | 27.63646 | 34.52% | 25.72349 |  | 384.5 | 11.96% | 30.08282 | 11.91% | 28.47723
771 | 33.62% | 28.8191 | 33.55% | 26.89965 |  | 770 | 30.95% | 28.40417 | 30.89% | 26.87602 |  | 770 | 33.99% | 28.19829 | 33.94% | 27.19893 |  | 770 | 34.63% | 27.63294 | 34.57% | 25.71997 |  | 385 | 11.99% | 30.07891 | 11.94% | 28.47332
772 | 33.67% | 28.81673 | 33.6% | 26.89728 |  | 771 | 31% | 28.39335 | 30.94% | 26.8652 |  | 771 | 34.04% | 28.19352 | 33.99% | 27.19416 |  | 771 | 34.68% | 27.62829 | 34.62% | 25.71532 |  | 385.5 | 12.01% | 30.0752 | 11.96% | 28.46961
773 | 33.73% | 28.80879 | 33.66% | 26.88934 |  | 772 | 31.05% | 28.38533 | 30.99% | 26.85718 |  | 772 | 34.1% | 28.18884 | 34.05% | 27.18948 |  | 772 | 34.74% | 27.62059 | 34.68% | 25.70762 |  | 386 | 12.03% | 30.06992 | 11.98% | 28.46433
774 | 33.78% | 28.80159 | 33.7% | 26.88214 |  | 773 | 31.1% | 28.37464 | 31.05% | 26.84649 |  | 773 | 34.16% | 28.186 | 34.11% | 27.18664 |  | 773 | 34.79% | 27.61775 | 34.73% | 25.70478 |  | 386.5 | 12.06% | 30.06624 | 12.02% | 28.46065
775 | 33.83% | 28.79747 | 33.76% | 26.87802 |  | 774 | 31.15% | 28.3657 | 31.1% | 26.83755 |  | 774 | 34.19% | 28.17896 | 34.15% | 27.1796 |  | 774 | 34.85% | 27.61214 | 34.79% | 25.69917 |  | 387 | 12.08% | 30.05995 | 12.03% | 28.45436
776 | 33.89% | 28.7914 | 33.81% | 26.87195 |  | 775 | 31.22% | 28.35885 | 31.17% | 26.8307 |  | 775 | 34.25% | 28.17428 | 34.2% | 27.17492 |  | 775 | 34.9% | 27.6083 | 34.85% | 25.69533 |  | 387.5 | 12.11% | 30.05503 | 12.06% | 28.44944
777 | 33.95% | 28.78263 | 33.87% | 26.86318 |  | 776 | 31.25% | 28.34974 | 31.19% | 26.82159 |  | 776 | 34.31% | 28.17117 | 34.26% | 27.17181 |  | 776 | 34.97% | 27.60386 | 34.91% | 25.69089 |  | 388 | 12.12% | 30.05227 | 12.08% | 28.44668
778 | 34% | 28.77851 | 33.92% | 26.85906 |  | 777 | 31.29% | 28.33971 | 31.24% | 26.81156 |  | 777 | 34.37% | 28.16759 | 34.32% | 27.16823 |  | 777 | 35.01% | 27.59855 | 34.95% | 25.68558 |  | 388.5 | 12.15% | 30.0481 | 12.1% | 28.44251
779 | 34.05% | 28.77029 | 33.97% | 26.85084 |  | 778 | 31.34% | 28.33207 | 31.29% | 26.80392 |  | 778 | 34.42% | 28.16375 | 34.37% | 27.16439 |  | 778 | 35.07% | 27.59838 | 35.01% | 25.68541 |  | 389 | 12.18% | 30.0442 | 12.13% | 28.43861
780 | 34.11% | 28.7662 | 34.03% | 26.84675 |  | 779 | 31.41% | 28.32205 | 31.36% | 26.7939 |  | 779 | 34.47% | 28.16051 | 34.42% | 27.16115 |  | 779 | 35.13% | 27.59134 | 35.08% | 25.67837 |  | 389.5 | 12.2% | 30.03688 | 12.15% | 28.43129
781 | 34.16% | 28.75878 | 34.09% | 26.83933 |  | 780 | 31.44% | 28.31237 | 31.39% | 26.78422 |  | 780 | 34.53% | 28.15684 | 34.48% | 27.15748 |  | 780 | 35.18% | 27.5868 | 35.12% | 25.67383 |  | 390 | 12.22% | 30.03516 | 12.17% | 28.42957
782 | 34.2% | 28.75193 | 34.13% | 26.83248 |  | 781 | 31.51% | 28.30543 | 31.45% | 26.77728 |  | 781 | 34.58% | 28.15429 | 34.53% | 27.15493 |  | 781 | 35.23% | 27.58431 | 35.18% | 25.67134 |  | 390.5 | 12.25% | 30.03208 | 12.2% | 28.42649
783 | 34.26% | 28.74839 | 34.19% | 26.82894 |  | 782 | 31.54% | 28.29632 | 31.49% | 26.76817 |  | 782 | 34.63% | 28.14997 | 34.58% | 27.15061 |  | 782 | 35.29% | 27.58052 | 35.23% | 25.66755 |  | 391 | 12.28% | 30.02769 | 12.23% | 28.4221
784 | 34.32% | 28.74256 | 34.24% | 26.82311 |  | 783 | 31.62% | 28.28899 | 31.56% | 26.76084 |  | 783 | 34.67% | 28.14293 | 34.62% | 27.14357 |  | 783 | 35.35% | 27.5729 | 35.29% | 25.65993 |  | 391.5 | 12.3% | 30.0225 | 12.25% | 28.41691
785 | 34.39% | 28.73541 | 34.31% | 26.81596 |  | 784 | 31.65% | 28.27855 | 31.59% | 26.7504 |  | 784 | 34.74% | 28.14082 | 34.69% | 27.14146 |  | 784 | 35.41% | 27.5713 | 35.35% | 25.65833 |  | 392 | 12.31% | 30.02034 | 12.27% | 28.41475
786 | 34.44% | 28.73108 | 34.36% | 26.81163 |  | 785 | 31.71% | 28.26938 | 31.66% | 26.74123 |  | 785 | 34.8% | 28.13484 | 34.75% | 27.13548 |  | 785 | 35.46% | 27.56473 | 35.4% | 25.65176 |  | 392.5 | 12.34% | 30.0144 | 12.29% | 28.40881
787 | 34.49% | 28.72401 | 34.42% | 26.80456 |  | 786 | 31.76% | 28.26239 | 31.7% | 26.73424 |  | 786 | 34.84% | 28.13243 | 34.79% | 27.13307 |  | 786 | 35.52% | 27.56338 | 35.46% | 25.65041 |  | 393 | 12.37% | 30.00882 | 12.32% | 28.40323
788 | 34.55% | 28.71867 | 34.48% | 26.79922 |  | 787 | 31.8% | 28.25361 | 31.75% | 26.72546 |  | 787 | 34.89% | 28.12784 | 34.84% | 27.12848 |  | 787 | 35.57% | 27.5568 | 35.51% | 25.64383 |  | 393.5 | 12.4% | 30.00806 | 12.35% | 28.40247
789 | 34.59% | 28.71322 | 34.52% | 26.79377 |  | 788 | 31.85% | 28.24271 | 31.8% | 26.71456 |  | 788 | 34.95% | 28.12331 | 34.9% | 27.12395 |  | 788 | 35.63% | 27.55208 | 35.57% | 25.63911 |  | 394 | 12.41% | 30.00367 | 12.37% | 28.39808
790 | 34.65% | 28.70646 | 34.57% | 26.78701 |  | 789 | 31.9% | 28.23709 | 31.84% | 26.70894 |  | 789 | 34.99% | 28.12091 | 34.94% | 27.12155 |  | 789 | 35.68% | 27.55032 | 35.62% | 25.63735 |  | 394.5 | 12.44% | 29.99878 | 12.39% | 28.39319
791 | 34.71% | 28.70262 | 34.64% | 26.78317 |  | 790 | 31.96% | 28.22732 | 31.9% | 26.69917 |  | 790 | 35.04% | 28.11621 | 34.99% | 27.11685 |  | 790 | 35.74% | 27.545 | 35.68% | 25.63203 |  | 395 | 12.47% | 29.99352 | 12.42% | 28.38793
792 | 34.74% | 28.69548 | 34.67% | 26.77603 |  | 791 | 32.03% | 28.21943 | 31.98% | 26.69128 |  | 791 | 35.11% | 28.11155 | 35.06% | 27.11219 |  | 791 | 35.78% | 27.53954 | 35.73% | 25.62657 |  | 395.5 | 12.49% | 29.99028 | 12.44% | 28.38469
793 | 34.82% | 28.69015 | 34.74% | 26.7707 |  | 792 | 32.06% | 28.21218 | 32% | 26.68403 |  | 792 | 35.15% | 28.10803 | 35.1% | 27.10867 |  | 792 | 35.85% | 27.53764 | 35.79% | 25.62467 |  | 396 | 12.5% | 29.98653 | 12.46% | 28.38094
794 | 34.87% | 28.68437 | 34.79% | 26.76492 |  | 793 | 32.1% | 28.20272 | 32.05% | 26.67457 |  | 793 | 35.22% | 28.10311 | 35.17% | 27.10375 |  | 793 | 35.9% | 27.53139 | 35.84% | 25.61842 |  | 396.5 | 12.53% | 29.98308 | 12.49% | 28.37749
795 | 34.92% | 28.67776 | 34.85% | 26.75831 |  | 794 | 32.16% | 28.19698 | 32.1% | 26.66883 |  | 794 | 35.27% | 28.09815 | 35.22% | 27.09879 |  | 794 | 35.96% | 27.52701 | 35.9% | 25.61404 |  | 397 | 12.56% | 29.97688 | 12.51% | 28.37129
796 | 34.98% | 28.67007 | 34.91% | 26.75062 |  | 795 | 32.22% | 28.18793 | 32.16% | 26.65978 |  | 795 | 35.32% | 28.09515 | 35.27% | 27.09579 |  | 795 | 36.01% | 27.52277 | 35.96% | 25.6098 |  | 397.5 | 12.58% | 29.97378 | 12.54% | 28.36819
797 | 35.03% | 28.6651 | 34.96% | 26.74565 |  | 796 | 32.27% | 28.17955 | 32.21% | 26.6514 |  | 796 | 35.36% | 28.09164 | 35.31% | 27.09228 |  | 796 | 36.07% | 27.5175 | 36.01% | 25.60453 |  | 398 | 12.6% | 29.96881 | 12.55% | 28.36322
798 | 35.09% | 28.65665 | 35.02% | 26.7372 |  | 797 | 32.31% | 28.17358 | 32.25% | 26.64543 |  | 797 | 35.42% | 28.08964 | 35.37% | 27.09028 |  | 797 | 36.13% | 27.51622 | 36.07% | 25.60325 |  | 398.5 | 12.63% | 29.96345 | 12.58% | 28.35786
799 | 35.14% | 28.65209 | 35.07% | 26.73264 |  | 798 | 32.36% | 28.16517 | 32.31% | 26.63702 |  | 798 | 35.47% | 28.08362 | 35.42% | 27.08426 |  | 798 | 36.18% | 27.51076 | 36.12% | 25.59779 |  | 399 | 12.65% | 29.96306 | 12.61% | 28.35747
800 | 35.19% | 28.64522 | 35.12% | 26.72577 |  | 799 | 32.41% | 28.15632 | 32.35% | 26.62817 |  | 799 | 35.53% | 28.07971 | 35.48% | 27.08035 |  | 799 | 36.23% | 27.50623 | 36.17% | 25.59326 |  | 399.5 | 12.68% | 29.95607 | 12.63% | 28.35048
801 | 35.25% | 28.63774 | 35.17% | 26.71829 |  | 800 | 32.46% | 28.15162 | 32.41% | 26.62347 |  | 800 | 35.58% | 28.07811 | 35.53% | 27.07875 |  | 800 | 36.28% | 27.50318 | 36.23% | 25.59021 |  | 400 | 12.7% | 29.95292 | 12.65% | 28.34733
802 | 35.3% | 28.63519 | 35.23% | 26.71574 |  | 801 | 32.49% | 28.14242 | 32.44% | 26.61427 |  | 801 | 35.62% | 28.07247 | 35.57% | 27.07311 |  | 801 | 36.35% | 27.50014 | 36.29% | 25.58717 |  | 400.5 | 12.73% | 29.94675 | 12.68% | 28.34116
803 | 35.36% | 28.62637 | 35.28% | 26.70692 |  | 802 | 32.56% | 28.13603 | 32.5% | 26.60788 |  | 802 | 35.69% | 28.06812 | 35.64% | 27.06876 |  | 802 | 36.4% | 27.49299 | 36.34% | 25.58002 |  | 401 | 12.75% | 29.94399 | 12.7% | 28.3384
804 | 35.41% | 28.61942 | 35.33% | 26.69997 |  | 803 | 32.6% | 28.12686 | 32.55% | 26.59871 |  | 803 | 35.74% | 28.06463 | 35.7% | 27.06527 |  | 803 | 36.45% | 27.49108 | 36.4% | 25.57811 |  | 401.5 | 12.77% | 29.94119 | 12.72% | 28.3356
805 | 35.47% | 28.61306 | 35.39% | 26.69361 |  | 804 | 32.66% | 28.11843 | 32.61% | 26.59028 |  | 804 | 35.8% | 28.05941 | 35.75% | 27.06005 |  | 804 | 36.51% | 27.48543 | 36.45% | 25.57246 |  | 402 | 12.81% | 29.93537 | 12.76% | 28.32978
806 | 35.52% | 28.60585 | 35.45% | 26.6864 |  | 805 | 32.73% | 28.11196 | 32.68% | 26.58381 |  | 805 | 35.84% | 28.05728 | 35.8% | 27.05792 |  | 805 | 36.57% | 27.4835 | 36.51% | 25.57053 |  | 402.5 | 12.82% | 29.92958 | 12.77% | 28.32399
807 | 35.58% | 28.59789 | 35.51% | 26.67844 |  | 806 | 32.76% | 28.10246 | 32.7% | 26.57431 |  | 806 | 35.9% | 28.05414 | 35.85% | 27.05478 |  | 806 | 36.62% | 27.47993 | 36.56% | 25.56696 |  | 403 | 12.85% | 29.92476 | 12.8% | 28.31917
808 | 35.62% | 28.59246 | 35.55% | 26.67301 |  | 807 | 32.82% | 28.0927 | 32.76% | 26.56455 |  | 807 | 35.95% | 28.0481 | 35.9% | 27.04874 |  | 807 | 36.68% | 27.47541 | 36.62% | 25.56244 |  | 403.5 | 12.87% | 29.92237 | 12.82% | 28.31678
809 | 35.68% | 28.58351 | 35.6% | 26.66406 |  | 808 | 32.88% | 28.08381 | 32.82% | 26.55566 |  | 808 | 36% | 28.04903 | 35.95% | 27.04967 |  | 808 | 36.73% | 27.47336 | 36.68% | 25.56039 |  | 404 | 12.89% | 29.91701 | 12.84% | 28.31142
810 | 35.74% | 28.57852 | 35.67% | 26.65907 |  | 809 | 32.92% | 28.07306 | 32.86% | 26.54491 |  | 809 | 36.05% | 28.04205 | 36.01% | 27.04269 |  | 809 | 36.78% | 27.46812 | 36.73% | 25.55515 |  | 404.5 | 12.92% | 29.91648 | 12.87% | 28.31089
811 | 35.79% | 28.57016 | 35.72% | 26.65071 |  | 810 | 32.97% | 28.06435 | 32.91% | 26.5362 |  | 810 | 36.11% | 28.03754 | 36.06% | 27.03818 |  | 810 | 36.84% | 27.46469 | 36.79% | 25.55172 |  | 405 | 12.93% | 29.91076 | 12.89% | 28.30517
812 | 35.85% | 28.56335 | 35.77% | 26.6439 |  | 811 | 33.03% | 28.05792 | 32.98% | 26.52977 |  | 811 | 36.16% | 28.03526 | 36.11% | 27.0359 |  | 811 | 36.89% | 27.46205 | 36.83% | 25.54908 |  | 405.5 | 12.97% | 29.90724 | 12.92% | 28.30165
813 | 35.89% | 28.56043 | 35.82% | 26.64098 |  | 812 | 33.08% | 28.04845 | 33.03% | 26.5203 |  | 812 | 36.22% | 28.03089 | 36.17% | 27.03153 |  | 812 | 36.95% | 27.45664 | 36.89% | 25.54367 |  | 406 | 12.99% | 29.9004 | 12.94% | 28.29481
814 | 35.96% | 28.55223 | 35.88% | 26.63278 |  | 813 | 33.12% | 28.04195 | 33.06% | 26.5138 |  | 813 | 36.27% | 28.02374 | 36.22% | 27.02438 |  | 813 | 37% | 27.45072 | 36.95% | 25.53775 |  | 406.5 | 13.02% | 29.89656 | 12.97% | 28.29097
815 | 36.01% | 28.54493 | 35.93% | 26.62548 |  | 814 | 33.17% | 28.03279 | 33.12% | 26.50464 |  | 814 | 36.32% | 28.02269 | 36.27% | 27.02333 |  | 814 | 37.06% | 27.44725 | 37.01% | 25.53428 |  | 407 | 13.04% | 29.89465 | 12.99% | 28.28906
816 | 36.06% | 28.53869 | 35.98% | 26.61924 |  | 815 | 33.22% | 28.02469 | 33.17% | 26.49654 |  | 815 | 36.37% | 28.01743 | 36.32% | 27.01807 |  | 815 | 37.11% | 27.44209 | 37.05% | 25.52912 |  | 407.5 | 13.06% | 29.88979 | 13.01% | 28.2842
817 | 36.12% | 28.53121 | 36.05% | 26.61176 |  | 816 | 33.28% | 28.01826 | 33.22% | 26.49011 |  | 816 | 36.42% | 28.01463 | 36.37% | 27.01527 |  | 816 | 37.17% | 27.43954 | 37.11% | 25.52657 |  | 408 | 13.08% | 29.88547 | 13.03% | 28.27988
818 | 36.18% | 28.52267 | 36.11% | 26.60322 |  | 817 | 33.33% | 28.0101 | 33.27% | 26.48195 |  | 817 | 36.47% | 28.0099 | 36.42% | 27.01054 |  | 817 | 37.23% | 27.43397 | 37.17% | 25.521 |  | 408.5 | 13.11% | 29.88109 | 13.06% | 28.2755
819 | 36.22% | 28.51692 | 36.14% | 26.59747 |  | 818 | 33.37% | 27.99922 | 33.32% | 26.47107 |  | 818 | 36.53% | 28.00469 | 36.48% | 27.00533 |  | 818 | 37.28% | 27.43065 | 37.23% | 25.51768 |  | 409 | 13.14% | 29.87718 | 13.09% | 28.27159
820 | 36.28% | 28.50791 | 36.21% | 26.58846 |  | 819 | 33.42% | 27.99482 | 33.37% | 26.46667 |  | 819 | 36.58% | 28.00434 | 36.53% | 27.00498 |  | 819 | 37.34% | 27.42845 | 37.28% | 25.51548 |  | 409.5 | 13.15% | 29.87314 | 13.11% | 28.26755
821 | 36.34% | 28.50323 | 36.27% | 26.58378 |  | 820 | 33.48% | 27.98633 | 33.43% | 26.45818 |  | 820 | 36.63% | 27.99934 | 36.58% | 26.99998 |  | 820 | 37.39% | 27.42343 | 37.33% | 25.51046 |  | 410 | 13.18% | 29.87066 | 13.13% | 28.26507
822 | 36.39% | 28.49373 | 36.31% | 26.57428 |  | 821 | 33.53% | 27.97893 | 33.47% | 26.45078 |  | 821 | 36.68% | 27.99314 | 36.63% | 26.99378 |  | 821 | 37.45% | 27.41856 | 37.39% | 25.50559 |  | 410.5 | 13.2% | 29.86512 | 13.15% | 28.25953
823 | 36.43% | 28.48793 | 36.36% | 26.56848 |  | 822 | 33.58% | 27.9717 | 33.52% | 26.44355 |  | 822 | 36.74% | 27.99079 | 36.69% | 26.99143 |  | 822 | 37.5% | 27.41539 | 37.44% | 25.50242 |  | 411 | 13.23% | 29.86304 | 13.18% | 28.25745
824 | 36.5% | 28.48216 | 36.42% | 26.56271 |  | 823 | 33.62% | 27.96222 | 33.57% | 26.43407 |  | 823 | 36.79% | 27.98562 | 36.74% | 26.98626 |  | 823 | 37.57% | 27.41053 | 37.51% | 25.49756 |  | 411.5 | 13.25% | 29.85578 | 13.2% | 28.25019
825 | 36.56% | 28.47464 | 36.49% | 26.55519 |  | 824 | 33.69% | 27.95884 | 33.64% | 26.43069 |  | 824 | 36.85% | 27.9796 | 36.8% | 26.98024 |  | 824 | 37.61% | 27.40566 | 37.55% | 25.49269 |  | 412 | 13.27% | 29.85069 | 13.23% | 28.2451
826 | 36.61% | 28.46733 | 36.54% | 26.54788 |  | 825 | 33.74% | 27.95032 | 33.68% | 26.42217 |  | 825 | 36.91% | 27.97834 | 36.86% | 26.97898 |  | 825 | 37.67% | 27.40108 | 37.61% | 25.48811 |  | 412.5 | 13.3% | 29.84973 | 13.25% | 28.24414
827 | 36.67% | 28.46085 | 36.6% | 26.5414 |  | 826 | 33.77% | 27.94288 | 33.71% | 26.41473 |  | 826 | 36.95% | 27.97153 | 36.9% | 26.97217 |  | 826 | 37.72% | 27.39641 | 37.66% | 25.48344 |  | 413 | 13.33% | 29.84563 | 13.28% | 28.24004
828 | 36.71% | 28.4535 | 36.64% | 26.53405 |  | 827 | 33.84% | 27.9378 | 33.78% | 26.40965 |  | 827 | 37% | 27.97086 | 36.95% | 26.9715 |  | 827 | 37.77% | 27.39458 | 37.71% | 25.48161 |  | 413.5 | 13.35% | 29.84019 | 13.3% | 28.2346
829 | 36.77% | 28.44729 | 36.69% | 26.52784 |  | 828 | 33.88% | 27.92996 | 33.82% | 26.40181 |  | 828 | 37.06% | 27.96496 | 37.01% | 26.9656 |  | 828 | 37.83% | 27.38856 | 37.77% | 25.47559 |  | 414 | 13.37% | 29.83488 | 13.33% | 28.22929
830 | 36.83% | 28.44176 | 36.76% | 26.52231 |  | 829 | 33.92% | 27.92146 | 33.87% | 26.39331 |  | 829 | 37.11% | 27.96129 | 37.06% | 26.96193 |  | 829 | 37.89% | 27.38368 | 37.83% | 25.47071 |  | 414.5 | 13.4% | 29.83176 | 13.36% | 28.22617
831 | 36.88% | 28.43374 | 36.81% | 26.51429 |  | 830 | 33.98% | 27.91773 | 33.93% | 26.38958 |  | 830 | 37.16% | 27.9588 | 37.11% | 26.95944 |  | 830 | 37.95% | 27.38017 | 37.89% | 25.4672 |  | 415 | 13.42% | 29.82684 | 13.38% | 28.22125
832 | 36.94% | 28.42936 | 36.87% | 26.50991 |  | 831 | 34.04% | 27.90938 | 33.99% | 26.38123 |  | 831 | 37.21% | 27.95677 | 37.16% | 26.95741 |  | 831 | 38.01% | 27.37663 | 37.95% | 25.46366 |  | 415.5 | 13.45% | 29.82454 | 13.4% | 28.21895
833 | 36.99% | 28.42238 | 36.92% | 26.50293 |  | 832 | 34.09% | 27.90574 | 34.04% | 26.37759 |  | 832 | 37.27% | 27.94829 | 37.22% | 26.94893 |  | 832 | 38.06% | 27.37071 | 38% | 25.45774 |  | 416 | 13.48% | 29.8198 | 13.43% | 28.21421
834 | 37.06% | 28.41583 | 36.98% | 26.49638 |  | 833 | 34.16% | 27.89682 | 34.1% | 26.36867 |  | 833 | 37.33% | 27.94645 | 37.28% | 26.94709 |  | 833 | 38.11% | 27.36576 | 38.05% | 25.45279 |  | 416.5 | 13.5% | 29.8165 | 13.45% | 28.21091
835 | 37.11% | 28.40987 | 37.03% | 26.49042 |  | 834 | 34.19% | 27.89134 | 34.13% | 26.36319 |  | 834 | 37.37% | 27.94051 | 37.32% | 26.94115 |  | 834 | 38.16% | 27.36032 | 38.11% | 25.44735 |  | 417 | 13.52% | 29.81027 | 13.47% | 28.20468
836 | 37.15% | 28.40348 | 37.08% | 26.48403 |  | 835 | 34.24% | 27.88657 | 34.18% | 26.35842 |  | 835 | 37.42% | 27.93758 | 37.37% | 26.93822 |  | 835 | 38.22% | 27.35638 | 38.17% | 25.44341 |  | 417.5 | 13.55% | 29.80546 | 13.5% | 28.19987
837 | 37.22% | 28.39628 | 37.14% | 26.47683 |  | 836 | 34.31% | 27.87889 | 34.25% | 26.35074 |  | 836 | 37.49% | 27.93373 | 37.44% | 26.93437 |  | 836 | 38.27% | 27.35328 | 38.21% | 25.44031 |  | 418 | 13.57% | 29.80352 | 13.52% | 28.19793
838 | 37.27% | 28.39248 | 37.19% | 26.47303 |  | 837 | 34.35% | 27.87228 | 34.29% | 26.34413 |  | 837 | 37.53% | 27.92858 | 37.48% | 26.92922 |  | 837 | 38.34% | 27.34731 | 38.28% | 25.43434 |  | 418.5 | 13.59% | 29.79909 | 13.55% | 28.1935
839 | 37.33% | 28.38358 | 37.25% | 26.46413 |  | 838 | 34.38% | 27.86655 | 34.33% | 26.3384 |  | 838 | 37.59% | 27.92769 | 37.54% | 26.92833 |  | 838 | 38.39% | 27.34439 | 38.33% | 25.43142 |  | 419 | 13.62% | 29.79559 | 13.57% | 28.19
840 | 37.38% | 28.37968 | 37.3% | 26.46023 |  | 839 | 34.45% | 27.86008 | 34.4% | 26.33193 |  | 839 | 37.64% | 27.92269 | 37.59% | 26.92333 |  | 839 | 38.44% | 27.3381 | 38.38% | 25.42513 |  | 419.5 | 13.65% | 29.78981 | 13.6% | 28.18422
841 | 37.43% | 28.37341 | 37.35% | 26.45396 |  | 840 | 34.49% | 27.85326 | 34.43% | 26.32511 |  | 840 | 37.69% | 27.91701 | 37.64% | 26.91765 |  | 840 | 38.5% | 27.33318 | 38.45% | 25.42021 |  | 420 | 13.67% | 29.78582 | 13.62% | 28.18023
842 | 37.48% | 28.36688 | 37.41% | 26.44743 |  | 841 | 34.57% | 27.84889 | 34.51% | 26.32074 |  | 841 | 37.74% | 27.91392 | 37.69% | 26.91456 |  | 841 | 38.55% | 27.32982 | 38.5% | 25.41685 |  | 420.5 | 13.69% | 29.78256 | 13.64% | 28.17697
843 | 37.54% | 28.36299 | 37.46% | 26.44354 |  | 842 | 34.6% | 27.8407 | 34.55% | 26.31255 |  | 842 | 37.79% | 27.9103 | 37.75% | 26.91094 |  | 842 | 38.61% | 27.32415 | 38.55% | 25.41118 |  | 421 | 13.72% | 29.77912 | 13.67% | 28.17353
844 | 37.6% | 28.35713 | 37.52% | 26.43768 |  | 843 | 34.65% | 27.83708 | 34.59% | 26.30893 |  | 843 | 37.85% | 27.90425 | 37.8% | 26.90489 |  | 843 | 38.67% | 27.31855 | 38.61% | 25.40558 |  | 421.5 | 13.74% | 29.77375 | 13.69% | 28.16816
845 | 37.65% | 28.34926 | 37.57% | 26.42981 |  | 844 | 34.7% | 27.82746 | 34.65% | 26.29931 |  | 844 | 37.9% | 27.90338 | 37.85% | 26.90402 |  | 844 | 38.72% | 27.31458 | 38.66% | 25.40161 |  | 422 | 13.77% | 29.77065 | 13.72% | 28.16506
846 | 37.7% | 28.34375 | 37.63% | 26.4243 |  | 845 | 34.74% | 27.82202 | 34.69% | 26.29387 |  | 845 | 37.96% | 27.8964 | 37.91% | 26.89704 |  | 845 | 38.78% | 27.30891 | 38.72% | 25.39594 |  | 422.5 | 13.79% | 29.76591 | 13.75% | 28.16032
847 | 37.76% | 28.33672 | 37.68% | 26.41727 |  | 846 | 34.8% | 27.81501 | 34.75% | 26.28686 |  | 846 | 38.01% | 27.89552 | 37.96% | 26.89616 |  | 846 | 38.83% | 27.30502 | 38.78% | 25.39205 |  | 423 | 13.82% | 29.76043 | 13.77% | 28.15484
848 | 37.82% | 28.32947 | 37.74% | 26.41002 |  | 847 | 34.84% | 27.80882 | 34.79% | 26.28067 |  | 847 | 38.06% | 27.89045 | 38.01% | 26.89109 |  | 847 | 38.89% | 27.30084 | 38.83% | 25.38787 |  | 423.5 | 13.84% | 29.7596 | 13.8% | 28.15401
849 | 37.86% | 28.32617 | 37.78% | 26.40672 |  | 848 | 34.91% | 27.79914 | 34.85% | 26.27099 |  | 848 | 38.11% | 27.88551 | 38.06% | 26.88615 |  | 848 | 38.94% | 27.29552 | 38.89% | 25.38255 |  | 424 | 13.86% | 29.75347 | 13.82% | 28.14788
850 | 37.91% | 28.31976 | 37.84% | 26.40031 |  | 849 | 34.98% | 27.79544 | 34.92% | 26.26729 |  | 849 | 38.17% | 27.88311 | 38.12% | 26.88375 |  | 849 | 39% | 27.29264 | 38.94% | 25.37967 |  | 424.5 | 13.88% | 29.7497 | 13.83% | 28.14411
851 | 37.98% | 28.31661 | 37.91% | 26.39716 |  | 850 | 35.01% | 27.7876 | 34.95% | 26.25945 |  | 850 | 38.22% | 27.88003 | 38.17% | 26.88067 |  | 850 | 39.06% | 27.28684 | 39% | 25.37387 |  | 425 | 13.91% | 29.74431 | 13.86% | 28.13872
852 | 38.02% | 28.30845 | 37.95% | 26.389 |  | 851 | 35.06% | 27.78298 | 35% | 26.25483 |  | 851 | 38.27% | 27.87301 | 38.22% | 26.87365 |  | 851 | 39.11% | 27.28181 | 39.05% | 25.36884 |  | 425.5 | 13.93% | 29.74038 | 13.89% | 28.13479
853 | 38.09% | 28.30405 | 38.01% | 26.3846 |  | 852 | 35.1% | 27.77737 | 35.05% | 26.24922 |  | 852 | 38.32% | 27.87001 | 38.27% | 26.87065 |  | 852 | 39.17% | 27.27651 | 39.11% | 25.36354 |  | 426 | 13.96% | 29.73755 | 13.92% | 28.13196
854 | 38.14% | 28.30002 | 38.07% | 26.38057 |  | 853 | 35.15% | 27.76852 | 35.09% | 26.24037 |  | 853 | 38.38% | 27.8666 | 38.33% | 26.86724 |  | 853 | 39.23% | 27.2725 | 39.17% | 25.35953 |  | 426.5 | 13.98% | 29.73309 | 13.93% | 28.1275
855 | 38.21% | 28.29224 | 38.13% | 26.37279 |  | 854 | 35.21% | 27.76516 | 35.15% | 26.23701 |  | 854 | 38.44% | 27.86198 | 38.39% | 26.86262 |  | 854 | 39.28% | 27.26633 | 39.23% | 25.35336 |  | 427 | 14.01% | 29.72785 | 13.96% | 28.12226
856 | 38.25% | 28.28496 | 38.17% | 26.36551 |  | 855 | 35.26% | 27.75723 | 35.2% | 26.22908 |  | 855 | 38.48% | 27.85831 | 38.44% | 26.85895 |  | 855 | 39.34% | 27.26262 | 39.28% | 25.34965 |  | 427.5 | 14.03% | 29.72568 | 13.98% | 28.12009
857 | 38.3% | 28.28209 | 38.22% | 26.36264 |  | 856 | 35.32% | 27.74912 | 35.26% | 26.22097 |  | 856 | 38.53% | 27.85236 | 38.48% | 26.853 |  | 856 | 39.4% | 27.25595 | 39.34% | 25.34298 |  | 428 | 14.06% | 29.71801 | 14.01% | 28.11242
858 | 38.35% | 28.27405 | 38.28% | 26.3546 |  | 857 | 35.36% | 27.74486 | 35.3% | 26.21671 |  | 857 | 38.59% | 27.85229 | 38.54% | 26.85293 |  | 857 | 39.44% | 27.25453 | 39.38% | 25.34156 |  | 428.5 | 14.08% | 29.71424 | 14.03% | 28.10865
859 | 38.43% | 28.26871 | 38.35% | 26.34926 |  | 858 | 35.42% | 27.73656 | 35.36% | 26.20841 |  | 858 | 38.64% | 27.84692 | 38.59% | 26.84756 |  | 858 | 39.5% | 27.24849 | 39.44% | 25.33552 |  | 429 | 14.11% | 29.71307 | 14.06% | 28.10748
860 | 38.47% | 28.26344 | 38.39% | 26.34399 |  | 859 | 35.45% | 27.72845 | 35.4% | 26.2003 |  | 859 | 38.7% | 27.842 | 38.65% | 26.84264 |  | 859 | 39.56% | 27.24373 | 39.5% | 25.33076 |  | 429.5 | 14.14% | 29.70797 | 14.09% | 28.10238
861 | 38.52% | 28.25563 | 38.45% | 26.33618 |  | 860 | 35.53% | 27.723 | 35.48% | 26.19485 |  | 860 | 38.75% | 27.83963 | 38.7% | 26.84027 |  | 860 | 39.61% | 27.24127 | 39.55% | 25.3283 |  | 430 | 14.16% | 29.70418 | 14.11% | 28.09859
862 | 38.58% | 28.25355 | 38.5% | 26.3341 |  | 861 | 35.56% | 27.71317 | 35.51% | 26.18502 |  | 861 | 38.8% | 27.83622 | 38.75% | 26.83686 |  | 861 | 39.68% | 27.23572 | 39.62% | 25.32275 |  | 430.5 | 14.18% | 29.69769 | 14.13% | 28.0921
863 | 38.64% | 28.24482 | 38.56% | 26.32537 |  | 862 | 35.61% | 27.70878 | 35.55% | 26.18063 |  | 862 | 38.86% | 27.82906 | 38.81% | 26.8297 |  | 862 | 39.72% | 27.2297 | 39.67% | 25.31673 |  | 431 | 14.2% | 29.6949 | 14.15% | 28.08931
864 | 38.68% | 28.23816 | 38.61% | 26.31871 |  | 863 | 35.67% | 27.69917 | 35.62% | 26.17102 |  | 863 | 38.91% | 27.82691 | 38.87% | 26.82755 |  | 863 | 39.78% | 27.22657 | 39.72% | 25.3136 |  | 431.5 | 14.23% | 29.69156 | 14.18% | 28.08597
865 | 38.74% | 28.23467 | 38.66% | 26.31522 |  | 864 | 35.71% | 27.69246 | 35.66% | 26.16431 |  | 864 | 38.97% | 27.82035 | 38.92% | 26.82099 |  | 864 | 39.84% | 27.22053 | 39.78% | 25.30756 |  | 432 | 14.25% | 29.68818 | 14.21% | 28.08259
866 | 38.81% | 28.22928 | 38.73% | 26.30983 |  | 865 | 35.77% | 27.68681 | 35.72% | 26.15866 |  | 865 | 39.02% | 27.81802 | 38.97% | 26.81866 |  | 865 | 39.89% | 27.21626 | 39.83% | 25.30329 |  | 432.5 | 14.28% | 29.68288 | 14.23% | 28.07729
867 | 38.84% | 28.21939 | 38.77% | 26.29994 |  | 866 | 35.81% | 27.67836 | 35.76% | 26.15021 |  | 866 | 39.07% | 27.81399 | 39.02% | 26.81463 |  | 866 | 39.95% | 27.2128 | 39.89% | 25.29983 |  | 433 | 14.3% | 29.67904 | 14.26% | 28.07345
868 | 38.9% | 28.21639 | 38.83% | 26.29694 |  | 867 | 35.88% | 27.66914 | 35.82% | 26.14099 |  | 867 | 39.12% | 27.81059 | 39.07% | 26.81123 |  | 867 | 40% | 27.20623 | 39.94% | 25.29326 |  | 433.5 | 14.33% | 29.67514 | 14.28% | 28.06955
869 | 38.95% | 28.20832 | 38.88% | 26.28887 |  | 868 | 35.92% | 27.66164 | 35.87% | 26.13349 |  | 868 | 39.18% | 27.80742 | 39.13% | 26.80806 |  | 868 | 40.07% | 27.20446 | 40.01% | 25.29149 |  | 434 | 14.35% | 29.66986 | 14.3% | 28.06427
870 | 39.02% | 28.20329 | 38.94% | 26.28384 |  | 869 | 35.99% | 27.65282 | 35.93% | 26.12467 |  | 869 | 39.23% | 27.80361 | 39.18% | 26.80425 |  | 869 | 40.11% | 27.20036 | 40.06% | 25.28739 |  | 434.5 | 14.38% | 29.66868 | 14.33% | 28.06309
871 | 39.07% | 28.1967 | 38.99% | 26.27725 |  | 870 | 36.04% | 27.64347 | 35.99% | 26.11532 |  | 870 | 39.3% | 27.79906 | 39.25% | 26.7997 |  | 870 | 40.17% | 27.19347 | 40.11% | 25.2805 |  | 435 | 14.39% | 29.66373 | 14.34% | 28.05814
872 | 39.13% | 28.19002 | 39.06% | 26.27057 |  | 871 | 36.08% | 27.63491 | 36.03% | 26.10676 |  | 871 | 39.34% | 27.79716 | 39.29% | 26.7978 |  | 871 | 40.23% | 27.19128 | 40.17% | 25.27831 |  | 435.5 | 14.43% | 29.66073 | 14.38% | 28.05514
873 | 39.18% | 28.18602 | 39.11% | 26.26657 |  | 872 | 36.12% | 27.6249 | 36.06% | 26.09675 |  | 872 | 39.39% | 27.79169 | 39.34% | 26.79233 |  | 872 | 40.28% | 27.18661 | 40.22% | 25.27364 |  | 436 | 14.45% | 29.65578 | 14.4% | 28.05019
874 | 39.23% | 28.18068 | 39.15% | 26.26123 |  | 873 | 36.17% | 27.61792 | 36.12% | 26.08977 |  | 873 | 39.45% | 27.78685 | 39.4% | 26.78749 |  | 873 | 40.34% | 27.17954 | 40.28% | 25.26657 |  | 436.5 | 14.48% | 29.65063 | 14.44% | 28.04504
875 | 39.28% | 28.17391 | 39.21% | 26.25446 |  | 874 | 36.23% | 27.6064 | 36.17% | 26.07825 |  | 874 | 39.49% | 27.7851 | 39.45% | 26.78574 |  | 874 | 40.4% | 27.17651 | 40.34% | 25.26354 |  | 437 | 14.5% | 29.64904 | 14.45% | 28.04345
876 | 39.32% | 28.16955 | 39.25% | 26.2501 |  | 875 | 36.29% | 27.59674 | 36.23% | 26.06859 |  | 875 | 39.55% | 27.77875 | 39.5% | 26.77939 |  | 875 | 40.46% | 27.17095 | 40.4% | 25.25798 |  | 437.5 | 14.52% | 29.64479 | 14.48% | 28.0392
877 | 39.4% | 28.16257 | 39.32% | 26.24312 |  | 876 | 36.34% | 27.58875 | 36.28% | 26.0606 |  | 876 | 39.61% | 27.77711 | 39.56% | 26.77775 |  | 876 | 40.51% | 27.16772 | 40.45% | 25.25475 |  | 438 | 14.55% | 29.63923 | 14.5% | 28.03364
878 | 39.45% | 28.15746 | 39.37% | 26.23801 |  | 877 | 36.38% | 27.58012 | 36.33% | 26.05197 |  | 877 | 39.65% | 27.77304 | 39.6% | 26.77368 |  | 877 | 40.56% | 27.16237 | 40.51% | 25.2494 |  | 438.5 | 14.58% | 29.63533 | 14.53% | 28.02974
879 | 39.5% | 28.15302 | 39.43% | 26.23357 |  | 878 | 36.43% | 27.56847 | 36.37% | 26.04032 |  | 878 | 39.7% | 27.76751 | 39.65% | 26.76815 |  | 878 | 40.62% | 27.15697 | 40.56% | 25.244 |  | 439 | 14.6% | 29.63094 | 14.55% | 28.02535
880 | 39.56% | 28.14499 | 39.48% | 26.22554 |  | 879 | 36.48% | 27.56021 | 36.43% | 26.03206 |  | 879 | 39.76% | 27.76649 | 39.71% | 26.76713 |  | 879 | 40.68% | 27.15518 | 40.62% | 25.24221 |  | 439.5 | 14.62% | 29.62742 | 14.58% | 28.02183
881 | 39.62% | 28.14319 | 39.54% | 26.22374 |  | 880 | 36.53% | 27.54891 | 36.48% | 26.02076 |  | 880 | 39.82% | 27.76357 | 39.77% | 26.76421 |  | 880 | 40.73% | 27.14974 | 40.67% | 25.23677 |  | 440 | 14.65% | 29.6251 | 14.6% | 28.01951
882 | 39.66% | 28.13509 | 39.58% | 26.21564 |  | 881 | 36.59% | 27.53996 | 36.53% | 26.01181 |  | 881 | 39.86% | 27.75691 | 39.81% | 26.75755 |  | 881 | 40.79% | 27.14528 | 40.73% | 25.23231 |  | 440.5 | 14.67% | 29.61787 | 14.62% | 28.01228
883 | 39.72% | 28.12993 | 39.64% | 26.21048 |  | 882 | 36.66% | 27.53022 | 36.61% | 26.00207 |  | 882 | 39.92% | 27.75474 | 39.87% | 26.75538 |  | 882 | 40.85% | 27.14104 | 40.79% | 25.22807 |  | 441 | 14.7% | 29.61562 | 14.65% | 28.01003
884 | 39.77% | 28.12689 | 39.7% | 26.20744 |  | 883 | 36.69% | 27.51902 | 36.63% | 25.99087 |  | 883 | 39.97% | 27.75006 | 39.92% | 26.7507 |  | 883 | 40.9% | 27.13571 | 40.85% | 25.22274 |  | 441.5 | 14.72% | 29.609 | 14.67% | 28.00341
885 | 39.83% | 28.12117 | 39.76% | 26.20172 |  | 884 | 36.75% | 27.51143 | 36.69% | 25.98328 |  | 884 | 40.03% | 27.74553 | 39.98% | 26.74617 |  | 884 | 40.95% | 27.1314 | 40.9% | 25.21843 |  | 442 | 14.75% | 29.6058 | 14.7% | 28.00021
886 | 39.88% | 28.11266 | 39.8% | 26.19321 |  | 885 | 36.8% | 27.4996 | 36.74% | 25.97145 |  | 885 | 40.08% | 27.74261 | 40.03% | 26.74325 |  | 885 | 41.02% | 27.13002 | 40.96% | 25.21705 |  | 442.5 | 14.77% | 29.60508 | 14.72% | 27.99949
887 | 39.93% | 28.10925 | 39.86% | 26.1898 |  | 886 | 36.86% | 27.4884 | 36.81% | 25.96025 |  | 886 | 40.13% | 27.73767 | 40.08% | 26.73831 |  | 886 | 41.07% | 27.12323 | 41.01% | 25.21026 |  | 443 | 14.8% | 29.59901 | 14.75% | 27.99342
888 | 39.99% | 28.10288 | 39.91% | 26.18343 |  | 887 | 36.88% | 27.47852 | 36.83% | 25.95037 |  | 887 | 40.18% | 27.73539 | 40.14% | 26.73603 |  | 887 | 41.12% | 27.12223 | 41.07% | 25.20926 |  | 443.5 | 14.82% | 29.59552 | 14.77% | 27.98993
889 | 40.06% | 28.09801 | 39.98% | 26.17856 |  | 888 | 36.96% | 27.46761 | 36.9% | 25.93946 |  | 888 | 40.24% | 27.729 | 40.19% | 26.72964 |  | 888 | 41.19% | 27.11528 | 41.13% | 25.20231 |  | 444 | 14.84% | 29.58953 | 14.79% | 27.98394
890 | 40.11% | 28.09367 | 40.04% | 26.17422 |  | 889 | 37.01% | 27.45497 | 36.95% | 25.92682 |  | 889 | 40.29% | 27.72474 | 40.24% | 26.72538 |  | 889 | 41.23% | 27.11192 | 41.18% | 25.19895 |  | 444.5 | 14.87% | 29.58746 | 14.82% | 27.98187
891 | 40.16% | 28.0874 | 40.08% | 26.16795 |  | 890 | 37.05% | 27.44754 | 36.99% | 25.91939 |  | 890 | 40.34% | 27.72245 | 40.3% | 26.72309 |  | 890 | 41.29% | 27.10829 | 41.23% | 25.19532 |  | 445 | 14.89% | 29.58306 | 14.85% | 27.97747
892 | 40.23% | 28.08538 | 40.15% | 26.16593 |  | 891 | 37.11% | 27.43509 | 37.05% | 25.90694 |  | 891 | 40.4% | 27.7181 | 40.36% | 26.71874 |  | 891 | 41.35% | 27.1041 | 41.29% | 25.19113 |  | 445.5 | 14.92% | 29.58098 | 14.87% | 27.97539
893 | 40.27% | 28.07896 | 40.19% | 26.15951 |  | 892 | 37.17% | 27.42761 | 37.12% | 25.89946 |  | 892 | 40.46% | 27.71214 | 40.41% | 26.71278 |  | 892 | 41.4% | 27.09691 | 41.34% | 25.18394 |  | 446 | 14.95% | 29.57596 | 14.9% | 27.97037
894 | 40.33% | 28.07414 | 40.25% | 26.15469 |  | 893 | 37.21% | 27.41657 | 37.16% | 25.88842 |  | 893 | 40.51% | 27.70799 | 40.46% | 26.70863 |  | 893 | 41.46% | 27.09477 | 41.4% | 25.1818 |  | 446.5 | 14.97% | 29.57328 | 14.93% | 27.96769
895 | 40.38% | 28.07093 | 40.31% | 26.15148 |  | 894 | 37.25% | 27.40683 | 37.2% | 25.87868 |  | 894 | 40.56% | 27.70094 | 40.51% | 26.70158 |  | 894 | 41.52% | 27.08961 | 41.46% | 25.17664 |  | 447 | 14.99% | 29.56677 | 14.95% | 27.96118
896 | 40.43% | 28.06504 | 40.36% | 26.14559 |  | 895 | 37.32% | 27.39976 | 37.26% | 25.87161 |  | 895 | 40.61% | 27.69911 | 40.56% | 26.69975 |  | 895 | 41.58% | 27.08509 | 41.52% | 25.17212 |  | 447.5 | 15.02% | 29.56221 | 14.97% | 27.95662
897 | 40.48% | 28.05842 | 40.41% | 26.13897 |  | 896 | 37.38% | 27.39095 | 37.33% | 25.8628 |  | 896 | 40.67% | 27.69537 | 40.62% | 26.69601 |  | 896 | 41.63% | 27.0817 | 41.57% | 25.16873 |  | 448 | 15.04% | 29.56122 | 15% | 27.95563
898 | 40.54% | 28.05504 | 40.47% | 26.13559 |  | 897 | 37.42% | 27.37848 | 37.36% | 25.85033 |  | 897 | 40.71% | 27.68983 | 40.66% | 26.69047 |  | 897 | 41.69% | 27.07565 | 41.63% | 25.16268 |  | 448.5 | 15.07% | 29.55547 | 15.02% | 27.94988
899 | 40.59% | 28.04905 | 40.52% | 26.1296 |  | 898 | 37.47% | 27.37121 | 37.41% | 25.84306 |  | 898 | 40.78% | 27.68896 | 40.73% | 26.6896 |  | 898 | 41.74% | 27.07466 | 41.68% | 25.16169 |  | 449 | 15.1% | 29.551 | 15.05% | 27.94541
900 | 40.64% | 28.04555 | 40.56% | 26.1261 |  | 899 | 37.52% | 27.36104 | 37.46% | 25.83289 |  | 899 | 40.83% | 27.68366 | 40.78% | 26.6843 |  | 899 | 41.8% | 27.06922 | 41.74% | 25.15625 |  | 449.5 | 15.12% | 29.54604 | 15.07% | 27.94045
901 | 40.7% | 28.03996 | 40.62% | 26.12051 |  | 900 | 37.55% | 27.34931 | 37.5% | 25.82116 |  | 900 | 40.87% | 27.6783 | 40.82% | 26.67894 |  | 900 | 41.85% | 27.06325 | 41.79% | 25.15028 |  | 450 | 15.14% | 29.54368 | 15.09% | 27.93809
902 | 40.76% | 28.03562 | 40.68% | 26.11617 |  | 901 | 37.63% | 27.34046 | 37.58% | 25.81231 |  | 901 | 40.93% | 27.67513 | 40.88% | 26.67577 |  | 901 | 41.91% | 27.05993 | 41.85% | 25.14696 |  | 450.5 | 15.16% | 29.53961 | 15.11% | 27.93402
903 | 40.82% | 28.03324 | 40.75% | 26.11379 |  | 902 | 37.68% | 27.32991 | 37.63% | 25.80176 |  | 902 | 40.99% | 27.67048 | 40.94% | 26.67112 |  | 902 | 41.96% | 27.05576 | 41.9% | 25.14279 |  | 451 | 15.19% | 29.53675 | 15.14% | 27.93116
904 | 40.87% | 28.02816 | 40.8% | 26.10871 |  | 903 | 37.74% | 27.32131 | 37.68% | 25.79316 |  | 903 | 41.05% | 27.66394 | 41% | 26.66458 |  | 903 | 42.02% | 27.049 | 41.97% | 25.13603 |  | 451.5 | 15.22% | 29.53226 | 15.17% | 27.92667
905 | 40.92% | 28.02256 | 40.84% | 26.10311 |  | 904 | 37.79% | 27.30973 | 37.73% | 25.78158 |  | 904 | 41.1% | 27.66152 | 41.05% | 26.66216 |  | 904 | 42.08% | 27.04623 | 42.02% | 25.13326 |  | 452 | 15.24% | 29.52879 | 15.19% | 27.9232
906 | 40.98% | 28.01725 | 40.91% | 26.0978 |  | 905 | 37.83% | 27.29824 | 37.78% | 25.77009 |  | 905 | 41.14% | 27.65538 | 41.09% | 26.65602 |  | 905 | 42.13% | 27.0402 | 42.07% | 25.12723 |  | 452.5 | 15.27% | 29.52323 | 15.22% | 27.91764
907 | 41.03% | 28.01075 | 40.95% | 26.0913 |  | 906 | 37.89% | 27.29024 | 37.84% | 25.76209 |  | 906 | 41.19% | 27.65253 | 41.14% | 26.65317 |  | 906 | 42.19% | 27.03919 | 42.13% | 25.12622 |  | 453 | 15.3% | 29.51779 | 15.25% | 27.9122
908 | 41.1% | 28.00619 | 41.02% | 26.08674 |  | 907 | 37.94% | 27.28003 | 37.88% | 25.75188 |  | 907 | 41.25% | 27.64827 | 41.2% | 26.64891 |  | 907 | 42.25% | 27.03207 | 42.19% | 25.1191 |  | 453.5 | 15.32% | 29.51736 | 15.27% | 27.91177
909 | 41.13% | 28.00206 | 41.05% | 26.08261 |  | 908 | 37.99% | 27.26618 | 37.93% | 25.73803 |  | 908 | 41.3% | 27.6444 | 41.26% | 26.64504 |  | 908 | 42.3% | 27.02842 | 42.24% | 25.11545 |  | 454 | 15.35% | 29.51243 | 15.3% | 27.90684
910 | 41.19% | 27.99629 | 41.11% | 26.07684 |  | 909 | 38.05% | 27.25838 | 38% | 25.73023 |  | 909 | 41.36% | 27.64232 | 41.31% | 26.64296 |  | 909 | 42.36% | 27.02623 | 42.3% | 25.11326 |  | 454.5 | 15.38% | 29.50849 | 15.33% | 27.9029
911 | 41.26% | 27.99589 | 41.18% | 26.07644 |  | 910 | 38.1% | 27.24589 | 38.05% | 25.71774 |  | 910 | 41.41% | 27.63744 | 41.36% | 26.63808 |  | 910 | 42.41% | 27.02176 | 42.35% | 25.10879 |  | 455 | 15.39% | 29.50305 | 15.35% | 27.89746
912 | 41.3% | 27.98952 | 41.23% | 26.07007 |  | 911 | 38.15% | 27.23501 | 38.09% | 25.70686 |  | 911 | 41.47% | 27.63152 | 41.42% | 26.63216 |  | 911 | 42.47% | 27.01673 | 42.41% | 25.10376 |  | 455.5 | 15.43% | 29.49956 | 15.38% | 27.89397
913 | 41.37% | 27.98471 | 41.29% | 26.06526 |  | 912 | 38.2% | 27.22502 | 38.15% | 25.69687 |  | 912 | 41.52% | 27.62794 | 41.47% | 26.62858 |  | 912 | 42.52% | 27.01226 | 42.46% | 25.09929 |  | 456 | 15.44% | 29.49739 | 15.39% | 27.8918
914 | 41.4% | 27.9848 | 41.33% | 26.06535 |  | 913 | 38.24% | 27.21289 | 38.19% | 25.68474 |  | 913 | 41.57% | 27.62313 | 41.53% | 26.62377 |  | 913 | 42.58% | 27.00886 | 42.52% | 25.09589 |  | 456.5 | 15.47% | 29.49427 | 15.42% | 27.88868
915 | 41.47% | 27.97984 | 41.39% | 26.06039 |  | 914 | 38.29% | 27.20444 | 38.23% | 25.67629 |  | 914 | 41.63% | 27.6191 | 41.58% | 26.61974 |  | 914 | 42.63% | 27.00303 | 42.57% | 25.09006 |  | 457 | 15.49% | 29.48823 | 15.45% | 27.88264
916 | 41.53% | 27.97472 | 41.46% | 26.05527 |  | 915 | 38.35% | 27.19501 | 38.3% | 25.66686 |  | 915 | 41.68% | 27.61465 | 41.64% | 26.61529 |  | 915 | 42.69% | 27.00066 | 42.64% | 25.08769 |  | 457.5 | 15.51% | 29.48611 | 15.47% | 27.88052
917 | 41.58% | 27.97277 | 41.5% | 26.05332 |  | 916 | 38.41% | 27.18423 | 38.35% | 25.65608 |  | 916 | 41.73% | 27.60985 | 41.69% | 26.61049 |  | 916 | 42.75% | 26.99365 | 42.69% | 25.08068 |  | 458 | 15.54% | 29.48014 | 15.5% | 27.87455
918 | 41.62% | 27.96824 | 41.54% | 26.04879 |  | 917 | 38.46% | 27.1759 | 38.4% | 25.64775 |  | 917 | 41.78% | 27.60964 | 41.74% | 26.61028 |  | 917 | 42.81% | 26.99357 | 42.75% | 25.0806 |  | 458.5 | 15.57% | 29.47576 | 15.53% | 27.87017
919 | 41.68% | 27.96546 | 41.6% | 26.04601 |  | 918 | 38.51% | 27.16654 | 38.46% | 25.63839 |  | 918 | 41.84% | 27.60131 | 41.79% | 26.60195 |  | 918 | 42.85% | 26.9866 | 42.79% | 25.07363 |  | 459 | 15.59% | 29.47502 | 15.54% | 27.86943
920 | 41.74% | 27.96363 | 41.67% | 26.04418 |  | 919 | 38.56% | 27.15261 | 38.5% | 25.62446 |  | 919 | 41.89% | 27.60052 | 41.84% | 26.60116 |  | 919 | 42.91% | 26.98405 | 42.85% | 25.07108 |  | 459.5 | 15.62% | 29.46932 | 15.57% | 27.86373
921 | 41.81% | 27.95794 | 41.73% | 26.03849 |  | 920 | 38.61% | 27.14521 | 38.56% | 25.61706 |  | 920 | 41.95% | 27.59766 | 41.9% | 26.5983 |  | 920 | 42.97% | 26.98122 | 42.91% | 25.06825 |  | 460 | 15.65% | 29.46572 | 15.6% | 27.86013
922 | 41.85% | 27.95597 | 41.77% | 26.03652 |  | 921 | 38.67% | 27.13469 | 38.62% | 25.60654 |  | 921 | 42.01% | 27.59387 | 41.96% | 26.59451 |  | 921 | 43.02% | 26.97902 | 42.97% | 25.06605 |  | 460.5 | 15.67% | 29.45983 | 15.62% | 27.85424
923 | 41.92% | 27.95204 | 41.84% | 26.03259 |  | 922 | 38.72% | 27.1277 | 38.67% | 25.59955 |  | 922 | 42.06% | 27.587 | 42.01% | 26.58764 |  | 922 | 43.08% | 26.97249 | 43.02% | 25.05952 |  | 461 | 15.69% | 29.45588 | 15.64% | 27.85029
924 | 41.95% | 27.94677 | 41.88% | 26.02732 |  | 923 | 38.77% | 27.11567 | 38.72% | 25.58752 |  | 923 | 42.11% | 27.58486 | 42.06% | 26.5855 |  | 923 | 43.14% | 26.96999 | 43.08% | 25.05702 |  | 461.5 | 15.72% | 29.45491 | 15.67% | 27.84932
925 | 42.02% | 27.94648 | 41.94% | 26.02703 |  | 924 | 38.83% | 27.10682 | 38.77% | 25.57867 |  | 924 | 42.17% | 27.5792 | 42.13% | 26.57984 |  | 924 | 43.2% | 26.96559 | 43.14% | 25.05262 |  | 462 | 15.74% | 29.45078 | 15.69% | 27.84519
926 | 42.06% | 27.94263 | 41.99% | 26.02318 |  | 925 | 38.87% | 27.09978 | 38.82% | 25.57163 |  | 925 | 42.22% | 27.57729 | 42.17% | 26.57793 |  | 925 | 43.24% | 26.9615 | 43.18% | 25.04853 |  | 462.5 | 15.77% | 29.44676 | 15.72% | 27.84117
927 | 42.14% | 27.93701 | 42.06% | 26.01756 |  | 926 | 38.94% | 27.09106 | 38.88% | 25.56291 |  | 926 | 42.26% | 27.57243 | 42.21% | 26.57307 |  | 926 | 43.3% | 26.95907 | 43.24% | 25.0461 |  | 463 | 15.79% | 29.44173 | 15.75% | 27.83614
928 | 42.18% | 27.93586 | 42.1% | 26.01641 |  | 927 | 38.98% | 27.08077 | 38.92% | 25.55262 |  | 927 | 42.32% | 27.56636 | 42.27% | 26.567 |  | 927 | 43.35% | 26.95471 | 43.29% | 25.04174 |  | 463.5 | 15.82% | 29.43706 | 15.77% | 27.83147
929 | 42.23% | 27.93308 | 42.15% | 26.01363 |  | 928 | 39.02% | 27.07458 | 38.96% | 25.54643 |  | 928 | 42.37% | 27.56675 | 42.32% | 26.56739 |  | 928 | 43.41% | 26.95273 | 43.36% | 25.03976 |  | 464 | 15.85% | 29.43199 | 15.8% | 27.8264
930 | 42.28% | 27.93139 | 42.21% | 26.01194 |  | 929 | 39.09% | 27.06351 | 39.04% | 25.53536 |  | 929 | 42.42% | 27.56124 | 42.37% | 26.56188 |  | 929 | 43.46% | 26.94861 | 43.4% | 25.03564 |  | 464.5 | 15.86% | 29.43178 | 15.82% | 27.82619
931 | 42.34% | 27.92703 | 42.27% | 26.00758 |  | 930 | 39.14% | 27.05369 | 39.09% | 25.52554 |  | 930 | 42.48% | 27.55653 | 42.43% | 26.55717 |  | 930 | 43.53% | 26.94505 | 43.47% | 25.03208 |  | 465 | 15.89% | 29.42646 | 15.84% | 27.82087
932 | 42.39% | 27.92453 | 42.32% | 26.00508 |  | 931 | 39.18% | 27.04611 | 39.12% | 25.51796 |  | 931 | 42.53% | 27.55369 | 42.48% | 26.55433 |  | 931 | 43.58% | 26.94192 | 43.52% | 25.02895 |  | 465.5 | 15.91% | 29.42317 | 15.87% | 27.81758
933 | 42.45% | 27.92235 | 42.37% | 26.0029 |  | 932 | 39.24% | 27.03402 | 39.18% | 25.50587 |  | 932 | 42.59% | 27.55044 | 42.54% | 26.55108 |  | 932 | 43.63% | 26.93997 | 43.58% | 25.027 |  | 466 | 15.95% | 29.4163 | 15.9% | 27.81071
934 | 42.51% | 27.91877 | 42.43% | 25.99932 |  | 933 | 39.29% | 27.02636 | 39.23% | 25.49821 |  | 933 | 42.64% | 27.54343 | 42.59% | 26.54407 |  | 933 | 43.69% | 26.93307 | 43.63% | 25.0201 |  | 466.5 | 15.97% | 29.41335 | 15.92% | 27.80776
935 | 42.55% | 27.91363 | 42.47% | 25.99418 |  | 934 | 39.33% | 27.017 | 39.28% | 25.48885 |  | 934 | 42.7% | 27.53995 | 42.65% | 26.54059 |  | 934 | 43.75% | 26.93287 | 43.69% | 25.0199 |  | 467 | 16% | 29.41189 | 15.95% | 27.8063
936 | 42.61% | 27.91119 | 42.53% | 25.99174 |  | 935 | 39.4% | 27.00705 | 39.35% | 25.4789 |  | 935 | 42.75% | 27.53512 | 42.7% | 26.53576 |  | 935 | 43.81% | 26.92625 | 43.75% | 25.01328 |  | 467.5 | 16.02% | 29.4075 | 15.97% | 27.80191
937 | 42.65% | 27.90759 | 42.58% | 25.98814 |  | 936 | 39.44% | 26.99998 | 39.39% | 25.47183 |  | 936 | 42.8% | 27.53305 | 42.75% | 26.53369 |  | 936 | 43.86% | 26.92513 | 43.8% | 25.01216 |  | 468 | 16.04% | 29.40202 | 15.99% | 27.79643
938 | 42.71% | 27.90314 | 42.64% | 25.98369 |  | 937 | 39.5% | 26.99064 | 39.45% | 25.46249 |  | 937 | 42.85% | 27.52807 | 42.81% | 26.52871 |  | 937 | 43.92% | 26.91957 | 43.86% | 25.0066 |  | 468.5 | 16.07% | 29.39735 | 16.03% | 27.79176
939 | 42.77% | 27.90154 | 42.69% | 25.98209 |  | 938 | 39.56% | 26.98092 | 39.5% | 25.45277 |  | 938 | 42.9% | 27.5231 | 42.85% | 26.52374 |  | 938 | 43.97% | 26.91557 | 43.91% | 25.0026 |  | 469 | 16.09% | 29.3937 | 16.05% | 27.78811
940 | 42.83% | 27.89741 | 42.75% | 25.97796 |  | 939 | 39.61% | 26.97349 | 39.55% | 25.44534 |  | 939 | 42.96% | 27.52135 | 42.91% | 26.52199 |  | 939 | 44.02% | 26.91475 | 43.97% | 25.00178 |  | 469.5 | 16.11% | 29.38994 | 16.07% | 27.78435
941 | 42.87% | 27.89675 | 42.8% | 25.9773 |  | 940 | 39.65% | 26.96117 | 39.59% | 25.43302 |  | 940 | 43.02% | 27.5169 | 42.97% | 26.51754 |  | 940 | 44.08% | 26.91088 | 44.02% | 24.99791 |  | 470 | 16.15% | 29.38854 | 16.11% | 27.78295
942 | 42.94% | 27.89119 | 42.86% | 25.97174 |  | 941 | 39.69% | 26.95491 | 39.64% | 25.42676 |  | 941 | 43.06% | 27.51205 | 43.01% | 26.51269 |  | 941 | 44.14% | 26.90571 | 44.08% | 24.99274 |  | 470.5 | 16.17% | 29.3841 | 16.12% | 27.77851
943 | 42.97% | 27.88877 | 42.9% | 25.96932 |  | 942 | 39.77% | 26.94525 | 39.71% | 25.4171 |  | 942 | 43.12% | 27.50741 | 43.07% | 26.50805 |  | 942 | 44.19% | 26.90351 | 44.13% | 24.99054 |  | 471 | 16.19% | 29.38118 | 16.14% | 27.77559
944 | 43.04% | 27.88809 | 42.96% | 25.96864 |  | 943 | 39.81% | 26.9353 | 39.76% | 25.40715 |  | 943 | 43.17% | 27.50366 | 43.12% | 26.5043 |  | 943 | 44.24% | 26.89795 | 44.18% | 24.98498 |  | 471.5 | 16.22% | 29.37407 | 16.18% | 27.76848
945 | 43.09% | 27.88362 | 43.01% | 25.96417 |  | 944 | 39.85% | 26.92839 | 39.79% | 25.40024 |  | 944 | 43.23% | 27.49764 | 43.18% | 26.49828 |  | 944 | 44.31% | 26.8942 | 44.25% | 24.98123 |  | 472 | 16.25% | 29.37065 | 16.2% | 27.76506
946 | 43.15% | 27.8787 | 43.07% | 25.95925 |  | 945 | 39.9% | 26.91621 | 39.85% | 25.38806 |  | 945 | 43.29% | 27.49603 | 43.24% | 26.49667 |  | 945 | 44.36% | 26.89168 | 44.3% | 24.97871 |  | 472.5 | 16.28% | 29.37004 | 16.23% | 27.76445
947 | 43.21% | 27.87625 | 43.14% | 25.9568 |  | 946 | 39.96% | 26.90744 | 39.9% | 25.37929 |  | 946 | 43.34% | 27.49004 | 43.29% | 26.49068 |  | 946 | 44.42% | 26.88661 | 44.36% | 24.97364 |  | 473 | 16.3% | 29.36435 | 16.25% | 27.75876
948 | 43.26% | 27.87206 | 43.19% | 25.95261 |  | 947 | 40% | 26.89916 | 39.95% | 25.37101 |  | 947 | 43.39% | 27.48783 | 43.34% | 26.48847 |  | 947 | 44.48% | 26.88529 | 44.42% | 24.97232 |  | 473.5 | 16.32% | 29.36117 | 16.27% | 27.75558
949 | 43.31% | 27.86946 | 43.23% | 25.95001 |  | 948 | 40.05% | 26.88827 | 39.99% | 25.36012 |  | 948 | 43.44% | 27.48236 | 43.39% | 26.483 |  | 948 | 44.53% | 26.88089 | 44.47% | 24.96792 |  | 474 | 16.34% | 29.35685 | 16.29% | 27.75126
950 | 43.36% | 27.86735 | 43.29% | 25.9479 |  | 949 | 40.1% | 26.87693 | 40.05% | 25.34878 |  | 949 | 43.49% | 27.47796 | 43.44% | 26.4786 |  | 949 | 44.59% | 26.87713 | 44.53% | 24.96416 |  | 474.5 | 16.37% | 29.35236 | 16.33% | 27.74677
951 | 43.42% | 27.86329 | 43.34% | 25.94384 |  | 950 | 40.17% | 26.86787 | 40.12% | 25.33972 |  | 950 | 43.54% | 27.47528 | 43.5% | 26.47592 |  | 950 | 44.64% | 26.87349 | 44.58% | 24.96052 |  | 475 | 16.39% | 29.3487 | 16.34% | 27.74311
952 | 43.47% | 27.86372 | 43.39% | 25.94427 |  | 951 | 40.23% | 26.85562 | 40.18% | 25.32747 |  | 951 | 43.6% | 27.4711 | 43.55% | 26.47174 |  | 951 | 44.7% | 26.87094 | 44.64% | 24.95797 |  | 475.5 | 16.42% | 29.34699 | 16.37% | 27.7414
953 | 43.52% | 27.85979 | 43.45% | 25.94034 |  | 952 | 40.28% | 26.84987 | 40.22% | 25.32172 |  | 952 | 43.65% | 27.46424 | 43.6% | 26.46488 |  | 952 | 44.75% | 26.86497 | 44.69% | 24.952 |  | 476 | 16.45% | 29.34207 | 16.4% | 27.73648
954 | 43.57% | 27.85756 | 43.49% | 25.93811 |  | 953 | 40.32% | 26.83719 | 40.27% | 25.30904 |  | 953 | 43.71% | 27.46045 | 43.66% | 26.46109 |  | 953 | 44.8% | 26.86334 | 44.75% | 24.95037 |  | 476.5 | 16.47% | 29.33934 | 16.42% | 27.73375
955 | 43.63% | 27.85715 | 43.55% | 25.9377 |  | 954 | 40.36% | 26.82968 | 40.3% | 25.30153 |  | 954 | 43.76% | 27.45527 | 43.71% | 26.45591 |  | 954 | 44.86% | 26.85657 | 44.8% | 24.9436 |  | 477 | 16.5% | 29.33321 | 16.45% | 27.72762
956 | 43.69% | 27.85472 | 43.61% | 25.93527 |  | 955 | 40.42% | 26.82312 | 40.37% | 25.29497 |  | 955 | 43.81% | 27.45089 | 43.77% | 26.45153 |  | 955 | 44.92% | 26.85475 | 44.86% | 24.94178 |  | 477.5 | 16.52% | 29.32856 | 16.48% | 27.72297
957 | 43.74% | 27.85112 | 43.67% | 25.93167 |  | 956 | 40.48% | 26.81342 | 40.43% | 25.28527 |  | 956 | 43.87% | 27.44777 | 43.82% | 26.44841 |  | 956 | 44.97% | 26.84996 | 44.91% | 24.93699 |  | 478 | 16.54% | 29.32872 | 16.49% | 27.72313
958 | 43.8% | 27.85025 | 43.72% | 25.9308 |  | 957 | 40.54% | 26.80354 | 40.49% | 25.27539 |  | 957 | 43.91% | 27.44194 | 43.87% | 26.44258 |  | 957 | 45.03% | 26.84617 | 44.97% | 24.9332 |  | 478.5 | 16.57% | 29.32272 | 16.52% | 27.71713
959 | 43.83% | 27.84665 | 43.76% | 25.9272 |  | 958 | 40.6% | 26.79474 | 40.54% | 25.26659 |  | 958 | 43.98% | 27.44082 | 43.93% | 26.44146 |  | 958 | 45.08% | 26.84269 | 45.03% | 24.92972 |  | 479 | 16.6% | 29.31789 | 16.55% | 27.7123
960 | 43.91% | 27.84545 | 43.84% | 25.926 |  | 959 | 40.64% | 26.78558 | 40.58% | 25.25743 |  | 959 | 44.02% | 27.43583 | 43.97% | 26.43647 |  | 959 | 45.14% | 26.838 | 45.08% | 24.92503 |  | 479.5 | 16.62% | 29.31304 | 16.57% | 27.70745
961 | 43.96% | 27.84206 | 43.88% | 25.92261 |  | 960 | 40.71% | 26.77505 | 40.66% | 25.2469 |  | 960 | 44.07% | 27.43203 | 44.02% | 26.43267 |  | 960 | 45.2% | 26.83397 | 45.14% | 24.921 |  | 480 | 16.65% | 29.31029 | 16.6% | 27.7047
962 | 44.01% | 27.84147 | 43.94% | 25.92202 |  | 961 | 40.74% | 26.7655 | 40.69% | 25.23735 |  | 961 | 44.13% | 27.42785 | 44.08% | 26.42849 |  | 961 | 45.25% | 26.83132 | 45.19% | 24.91835
963 | 44.07% | 27.84036 | 44% | 25.92091 |  | 962 | 40.79% | 26.75434 | 40.73% | 25.22619 |  | 962 | 44.18% | 27.42455 | 44.13% | 26.42519 |  | 962 | 45.3% | 26.82659 | 45.25% | 24.91362
964 | 44.12% | 27.83683 | 44.04% | 25.91738 |  | 963 | 40.87% | 26.74672 | 40.81% | 25.21857 |  | 963 | 44.24% | 27.417 | 44.19% | 26.41764 |  | 963 | 45.36% | 26.82126 | 45.3% | 24.90829
965 | 44.19% | 27.83418 | 44.12% | 25.91473 |  | 964 | 40.94% | 26.73445 | 40.88% | 25.2063 |  | 964 | 44.28% | 27.41595 | 44.23% | 26.41659 |  | 964 | 45.42% | 26.81956 | 45.36% | 24.90659
966 | 44.23% | 27.83244 | 44.16% | 25.91299 |  | 965 | 40.94% | 26.72533 | 40.89% | 25.19718 |  | 965 | 44.34% | 27.40941 | 44.29% | 26.41005 |  | 965 | 45.48% | 26.81331 | 45.42% | 24.90034
967 | 44.29% | 27.82872 | 44.21% | 25.90927 |  | 966 | 41.02% | 26.71491 | 40.97% | 25.18676 |  | 966 | 44.39% | 27.40626 | 44.34% | 26.4069 |  | 966 | 45.54% | 26.81166 | 45.48% | 24.89869
968 | 44.35% | 27.82619 | 44.27% | 25.90674 |  | 967 | 41.08% | 26.70389 | 41.03% | 25.17574 |  | 967 | 44.45% | 27.40132 | 44.4% | 26.40196 |  | 967 | 45.59% | 26.80637 | 45.53% | 24.8934
969 | 44.39% | 27.82301 | 44.31% | 25.90356 |  | 968 | 41.15% | 26.68998 | 41.09% | 25.16183 |  | 968 | 44.51% | 27.39726 | 44.46% | 26.3979 |  | 968 | 45.64% | 26.80303 | 45.59% | 24.89006
970 | 44.45% | 27.81953 | 44.37% | 25.90008 |  | 969 | 41.19% | 26.67943 | 41.14% | 25.15128 |  | 969 | 44.56% | 27.39457 | 44.51% | 26.39521 |  | 969 | 45.7% | 26.80096 | 45.64% | 24.88799
971 | 44.49% | 27.81991 | 44.42% | 25.90046 |  | 970 | 41.24% | 26.66473 | 41.18% | 25.13658 |  | 970 | 44.6% | 27.38935 | 44.56% | 26.38999 |  | 970 | 45.74% | 26.79626 | 45.68% | 24.88329
972 | 44.57% | 27.81462 | 44.49% | 25.89517 |  | 971 | 41.28% | 26.65282 | 41.23% | 25.12467 |  | 971 | 44.66% | 27.38387 | 44.61% | 26.38451 |  | 971 | 45.81% | 26.79092 | 45.75% | 24.87795
973 | 44.61% | 27.81148 | 44.53% | 25.89203 |  | 972 | 41.33% | 26.64065 | 41.28% | 25.1125 |  | 972 | 44.72% | 27.38181 | 44.67% | 26.38245 |  | 972 | 45.86% | 26.78848 | 45.8% | 24.87551
974 | 44.65% | 27.8094 | 44.58% | 25.88995 |  | 973 | 41.37% | 26.62561 | 41.32% | 25.09746 |  | 973 | 44.77% | 27.37612 | 44.72% | 26.37676 |  | 973 | 45.93% | 26.78354 | 45.87% | 24.87057
975 | 44.72% | 27.80615 | 44.64% | 25.8867 |  | 974 | 41.43% | 26.61308 | 41.38% | 25.08493 |  | 974 | 44.83% | 27.3719 | 44.78% | 26.37254 |  | 974 | 45.98% | 26.7794 | 45.92% | 24.86643
976 | 44.78% | 27.80173 | 44.7% | 25.88228 |  | 975 | 41.48% | 26.59796 | 41.42% | 25.06981 |  | 975 | 44.87% | 27.36828 | 44.82% | 26.36892 |  | 975 | 46.03% | 26.77654 | 45.98% | 24.86357
977 | 44.82% | 27.80001 | 44.75% | 25.88056 |  | 976 | 41.55% | 26.58105 | 41.5% | 25.0529 |  | 976 | 44.93% | 27.36153 | 44.88% | 26.36217 |  | 976 | 46.09% | 26.77047 | 46.03% | 24.8575
978 | 44.89% | 27.79487 | 44.81% | 25.87542 |  | 977 | 41.58% | 26.56634 | 41.52% | 25.03819 |  | 977 | 44.99% | 27.36117 | 44.94% | 26.36181 |  | 977 | 46.15% | 26.76909 | 46.09% | 24.85612
979 | 44.94% | 27.79254 | 44.87% | 25.87309 |  | 978 | 41.66% | 26.55009 | 41.6% | 25.02194 |  | 978 | 45.04% | 27.3548 | 44.99% | 26.35544 |  | 978 | 46.2% | 26.76203 | 46.14% | 24.84906
980 | 45% | 27.79025 | 44.92% | 25.8708 |  | 979 | 41.71% | 26.53143 | 41.65% | 25.00328 |  | 979 | 45.09% | 27.35265 | 45.04% | 26.35329 |  | 979 | 46.26% | 26.75933 | 46.2% | 24.84636
981 | 45.04% | 27.78602 | 44.96% | 25.86657 |  | 980 | 41.74% | 26.51647 | 41.69% | 24.98832 |  | 980 | 45.14% | 27.34891 | 45.09% | 26.34955 |  | 980 | 46.32% | 26.75665 | 46.26% | 24.84368
982 | 45.1% | 27.78543 | 45.02% | 25.86598 |  | 981 | 41.8% | 26.4971 | 41.74% | 24.96895 |  | 981 | 45.19% | 27.34332 | 45.14% | 26.34396 |  | 981 | 46.37% | 26.7507 | 46.31% | 24.83773
983 | 45.13% | 27.78071 | 45.06% | 25.86126 |  | 982 | 41.85% | 26.48188 | 41.79% | 24.95373 |  | 982 | 45.25% | 27.33945 | 45.2% | 26.34009 |  | 982 | 46.43% | 26.74448 | 46.37% | 24.83151
984 | 45.2% | 27.77759 | 45.13% | 25.85814 |  | 983 | 41.91% | 26.46234 | 41.85% | 24.93419 |  | 983 | 45.3% | 27.33697 | 45.25% | 26.33761 |  | 983 | 46.48% | 26.74279 | 46.42% | 24.82982
985 | 45.25% | 27.77529 | 45.18% | 25.85584 |  | 984 | 41.95% | 26.44458 | 41.89% | 24.91643 |  | 984 | 45.35% | 27.33059 | 45.3% | 26.33123 |  | 984 | 46.55% | 26.73772 | 46.49% | 24.82475
986 | 45.31% | 27.77298 | 45.24% | 25.85353 |  | 985 | 42.02% | 26.42716 | 41.97% | 24.89901 |  | 985 | 45.4% | 27.32725 | 45.35% | 26.32789 |  | 985 | 46.59% | 26.73392 | 46.53% | 24.82095
987 | 45.38% | 27.76914 | 45.3% | 25.84969 |  | 986 | 42.07% | 26.40706 | 42.02% | 24.87891 |  | 986 | 45.46% | 27.3219 | 45.41% | 26.32254 |  | 986 | 46.64% | 26.73027 | 46.58% | 24.8173
988 | 45.43% | 27.76764 | 45.36% | 25.84819 |  | 987 | 42.14% | 26.38623 | 42.08% | 24.85808 |  | 987 | 45.52% | 27.31696 | 45.47% | 26.3176 |  | 987 | 46.7% | 26.72622 | 46.64% | 24.81325
989 | 45.48% | 27.76519 | 45.4% | 25.84574 |  | 988 | 42.18% | 26.36736 | 42.13% | 24.83921 |  | 988 | 45.57% | 27.31703 | 45.52% | 26.31767 |  | 988 | 46.76% | 26.72385 | 46.7% | 24.81088
990 | 45.54% | 27.76417 | 45.46% | 25.84472 |  | 989 | 42.26% | 26.34557 | 42.2% | 24.81742 |  | 989 | 45.62% | 27.31187 | 45.58% | 26.31251 |  | 989 | 46.82% | 26.71955 | 46.76% | 24.80658
991 | 45.57% | 27.75976 | 45.5% | 25.84031 |  | 990 | 42.31% | 26.32443 | 42.26% | 24.79628 |  | 990 | 45.68% | 27.30684 | 45.63% | 26.30748 |  | 990 | 46.87% | 26.71525 | 46.81% | 24.80228
992 | 45.64% | 27.75999 | 45.56% | 25.84054 |  | 991 | 42.37% | 26.3047 | 42.31% | 24.77655 |  | 991 | 45.72% | 27.30334 | 45.67% | 26.30398 |  | 991 | 46.92% | 26.71235 | 46.86% | 24.79938
993 | 45.7% | 27.76089 | 45.63% | 25.84144 |  | 992 | 42.4% | 26.28356 | 42.35% | 24.75541 |  | 992 | 45.78% | 27.29942 | 45.73% | 26.30006 |  | 992 | 47% | 26.70705 | 46.94% | 24.79408
994 | 45.73% | 27.75703 | 45.65% | 25.83758 |  | 993 | 42.49% | 26.26516 | 42.43% | 24.73701 |  | 993 | 45.84% | 27.29409 | 45.79% | 26.29473 |  | 993 | 47.04% | 26.70126 | 46.98% | 24.78829
995 | 45.81% | 27.755 | 45.74% | 25.83555 |  | 994 | 42.52% | 26.24403 | 42.46% | 24.71588 |  | 994 | 45.88% | 27.29101 | 45.84% | 26.29165 |  | 994 | 47.09% | 26.69793 | 47.04% | 24.78496
996 | 45.85% | 27.75339 | 45.78% | 25.83394 |  | 995 | 42.57% | 26.22296 | 42.51% | 24.69481 |  | 995 | 45.94% | 27.28626 | 45.89% | 26.2869 |  | 995 | 47.15% | 26.69188 | 47.1% | 24.77891
997 | 45.9% | 27.75064 | 45.82% | 25.83119 |  | 996 | 42.62% | 26.20402 | 42.56% | 24.67587 |  | 996 | 46% | 27.28472 | 45.95% | 26.28536 |  | 996 | 47.22% | 26.68919 | 47.16% | 24.77622
998 | 45.96% | 27.74735 | 45.89% | 25.8279 |  | 997 | 42.68% | 26.1822 | 42.63% | 24.65405 |  | 997 | 46.05% | 27.27989 | 46% | 26.28053 |  | 997 | 47.27% | 26.68374 | 47.21% | 24.77077
999 | 46.02% | 27.74757 | 45.94% | 25.82812 |  | 998 | 42.73% | 26.15816 | 42.68% | 24.63001 |  | 998 | 46.1% | 27.27721 | 46.05% | 26.27785 |  | 998 | 47.33% | 26.6808 | 47.27% | 24.76783
1000 | 46.07% | 27.7443 | 45.99% | 25.82485 |  | 999 | 42.8% | 26.13793 | 42.74% | 24.60978 |  | 999 | 46.16% | 27.27443 | 46.11% | 26.27507 |  | 999 | 47.38% | 26.67986 | 47.32% | 24.76689
1001 | 46.13% | 27.74488 | 46.05% | 25.82543 |  | 1000 | 42.85% | 26.11467 | 42.79% | 24.58652 |  | 1000 | 46.21% | 27.27001 | 46.16% | 26.27065 |  | 1000 | 47.44% | 26.6755 | 47.38% | 24.76253
1002 | 46.17% | 27.74097 | 46.09% | 25.82152 |  | 1001 | 42.89% | 26.09384 | 42.84% | 24.56569 |  | 1001 | 46.28% | 27.26482 | 46.23% | 26.26546 |  | 1001 | 47.48% | 26.6694 | 47.42% | 24.75643
1003 | 46.24% | 27.73975 | 46.16% | 25.8203 |  | 1002 | 42.95% | 26.07098 | 42.89% | 24.54283 |  | 1002 | 46.31% | 27.26276 | 46.26% | 26.2634 |  | 1002 | 47.55% | 26.6659 | 47.49% | 24.75293
1004 | 46.28% | 27.73888 | 46.2% | 25.81943 |  | 1003 | 42.99% | 26.04574 | 42.93% | 24.51759 |  | 1003 | 46.36% | 27.2594 | 46.31% | 26.26004 |  | 1003 | 47.61% | 26.66209 | 47.55% | 24.74912
1005 | 46.33% | 27.73838 | 46.26% | 25.81893 |  | 1004 | 43.06% | 26.02543 | 43.01% | 24.49728 |  | 1004 | 46.42% | 27.25422 | 46.37% | 26.25486 |  | 1004 | 47.67% | 26.65618 | 47.61% | 24.74321
1006 | 46.4% | 27.73504 | 46.32% | 25.81559 |  | 1005 | 43.11% | 26.00068 | 43.05% | 24.47253 |  | 1005 | 46.47% | 27.25025 | 46.42% | 26.25089 |  | 1005 | 47.71% | 26.65372 | 47.65% | 24.74075
1007 | 46.46% | 27.73356 | 46.39% | 25.81411 |  | 1006 | 43.18% | 25.97527 | 43.12% | 24.44712 |  | 1006 | 46.53% | 27.24571 | 46.48% | 26.24635 |  | 1006 | 47.77% | 26.64824 | 47.71% | 24.73527
1008 | 46.5% | 27.73361 | 46.43% | 25.81416 |  | 1007 | 43.24% | 25.95252 | 43.19% | 24.42437 |  | 1007 | 46.58% | 27.24322 | 46.54% | 26.24386 |  | 1007 | 47.82% | 26.64678 | 47.77% | 24.73381
1009 | 46.55% | 27.73169 | 46.47% | 25.81224 |  | 1008 | 43.28% | 25.92648 | 43.22% | 24.39833 |  | 1008 | 46.64% | 27.23898 | 46.59% | 26.23962 |  | 1008 | 47.88% | 26.64115 | 47.82% | 24.72818
1010 | 46.61% | 27.73085 | 46.54% | 25.8114 |  | 1009 | 43.32% | 25.89924 | 43.27% | 24.37109 |  | 1009 | 46.68% | 27.23594 | 46.63% | 26.23658 |  | 1009 | 47.94% | 26.63715 | 47.88% | 24.72418
1011 | 46.66% | 27.73048 | 46.59% | 25.81103 |  | 1010 | 43.4% | 25.8752 | 43.35% | 24.34705 |  | 1010 | 46.75% | 27.23328 | 46.7% | 26.23392 |  | 1010 | 47.99% | 26.63551 | 47.93% | 24.72254
1012 | 46.73% | 27.72967 | 46.65% | 25.81022 |  | 1011 | 43.46% | 25.84704 | 43.41% | 24.31889 |  | 1011 | 46.79% | 27.2295 | 46.74% | 26.23014 |  | 1011 | 48.05% | 26.632 | 48% | 24.71903
1013 | 46.78% | 27.72803 | 46.7% | 25.80858 |  | 1012 | 43.49% | 25.82283 | 43.44% | 24.29468 |  | 1012 | 46.85% | 27.22477 | 46.8% | 26.22541 |  | 1012 | 48.1% | 26.62529 | 48.04% | 24.71232
1014 | 46.83% | 27.72811 | 46.75% | 25.80866 |  | 1013 | 43.56% | 25.79481 | 43.5% | 24.26666 |  | 1013 | 46.9% | 27.22219 | 46.85% | 26.22283 |  | 1013 | 48.16% | 26.62301 | 48.1% | 24.71004
1015 | 46.9% | 27.72806 | 46.82% | 25.80861 |  | 1014 | 43.61% | 25.76625 | 43.55% | 24.2381 |  | 1014 | 46.96% | 27.21761 | 46.91% | 26.21825 |  | 1014 | 48.22% | 26.6183 | 48.16% | 24.70533
1016 | 46.93% | 27.72671 | 46.86% | 25.80726 |  | 1015 | 43.67% | 25.73953 | 43.61% | 24.21138 |  | 1015 | 47.01% | 27.21356 | 46.96% | 26.2142 |  | 1015 | 48.28% | 26.61419 | 48.22% | 24.70122
1017 | 46.98% | 27.72419 | 46.91% | 25.80474 |  | 1016 | 43.73% | 25.71105 | 43.68% | 24.1829 |  | 1016 | 47.06% | 27.21081 | 47.02% | 26.21145 |  | 1016 | 48.33% | 26.61115 | 48.27% | 24.69818
1018 | 47.05% | 27.72623 | 46.97% | 25.80678 |  | 1017 | 43.77% | 25.68071 | 43.71% | 24.15256 |  | 1017 | 47.12% | 27.20641 | 47.07% | 26.20705 |  | 1017 | 48.39% | 26.6066 | 48.33% | 24.69363
1019 | 47.11% | 27.72237 | 47.04% | 25.80292 |  | 1018 | 43.83% | 25.65317 | 43.78% | 24.12502 |  | 1018 | 47.17% | 27.20644 | 47.12% | 26.20708 |  | 1018 | 48.44% | 26.60396 | 48.39% | 24.69099
1020 | 47.16% | 27.72226 | 47.08% | 25.80281 |  | 1019 | 43.9% | 25.62043 | 43.84% | 24.09228 |  | 1019 | 47.23% | 27.20065 | 47.18% | 26.20129 |  | 1019 | 48.49% | 26.59858 | 48.43% | 24.68561
1021 | 47.19% | 27.72126 | 47.12% | 25.80181 |  | 1020 | 43.97% | 25.58967 | 43.92% | 24.06152 |  | 1020 | 47.28% | 27.19588 | 47.23% | 26.19652 |  | 1020 | 48.56% | 26.59435 | 48.5% | 24.68138
1022 | 47.27% | 27.72044 | 47.19% | 25.80099 |  | 1021 | 44.02% | 25.55993 | 43.97% | 24.03178 |  | 1021 | 47.33% | 27.19421 | 47.28% | 26.19485 |  | 1021 | 48.61% | 26.59014 | 48.55% | 24.67717
1023 | 47.3% | 27.72145 | 47.23% | 25.802 |  | 1022 | 44.06% | 25.5267 | 44% | 23.99855 |  | 1022 | 47.37% | 27.18989 | 47.32% | 26.19053 |  | 1022 | 48.67% | 26.58701 | 48.61% | 24.67404
1024 | 47.37% | 27.71846 | 47.29% | 25.79901 |  | 1023 | 44.15% | 25.49629 | 44.1% | 23.96814 |  | 1023 | 47.43% | 27.18459 | 47.38% | 26.18523 |  | 1023 | 48.72% | 26.58192 | 48.66% | 24.66895
1025 | 47.43% | 27.7159 | 47.35% | 25.79645 |  | 1024 | 44.19% | 25.46237 | 44.13% | 23.93422 |  | 1024 | 47.49% | 27.18235 | 47.44% | 26.18299 |  | 1024 | 48.78% | 26.58013 | 48.72% | 24.66716
1026 | 47.48% | 27.71668 | 47.4% | 25.79723 |  | 1025 | 44.24% | 25.42862 | 44.19% | 23.90047 |  | 1025 | 47.54% | 27.17757 | 47.49% | 26.17821 |  | 1025 | 48.83% | 26.57472 | 48.77% | 24.66175
1027 | 47.52% | 27.7149 | 47.45% | 25.79545 |  | 1026 | 44.3% | 25.39411 | 44.25% | 23.86596 |  | 1026 | 47.6% | 27.17656 | 47.55% | 26.1772 |  | 1026 | 48.88% | 26.573 | 48.83% | 24.66003
1028 | 47.6% | 27.71124 | 47.52% | 25.79179 |  | 1027 | 44.37% | 25.35889 | 44.31% | 23.83074 |  | 1027 | 47.65% | 27.17078 | 47.6% | 26.17142 |  | 1027 | 48.94% | 26.5695 | 48.88% | 24.65653
1029 | 47.64% | 27.71151 | 47.56% | 25.79206 |  | 1028 | 44.42% | 25.31925 | 44.37% | 23.7911 |  | 1028 | 47.7% | 27.16613 | 47.65% | 26.16677 |  | 1028 | 49% | 26.5649 | 48.94% | 24.65193
1030 | 47.69% | 27.70905 | 47.61% | 25.7896 |  | 1029 | 44.47% | 25.28346 | 44.41% | 23.75531 |  | 1029 | 47.75% | 27.1639 | 47.7% | 26.16454 |  | 1029 | 49.06% | 26.56354 | 49% | 24.65057
1031 | 47.74% | 27.70907 | 47.67% | 25.78962 |  | 1030 | 44.51% | 25.243 | 44.46% | 23.71485 |  | 1030 | 47.82% | 27.15894 | 47.77% | 26.15958 |  | 1030 | 49.11% | 26.55811 | 49.06% | 24.64514
1032 | 47.81% | 27.70696 | 47.74% | 25.78751 |  | 1031 | 44.6% | 25.20649 | 44.54% | 23.67834 |  | 1031 | 47.86% | 27.15453 | 47.81% | 26.15517 |  | 1031 | 49.17% | 26.55413 | 49.11% | 24.64116
1033 | 47.86% | 27.70584 | 47.78% | 25.78639 |  | 1032 | 44.63% | 25.16673 | 44.58% | 23.63858 |  | 1032 | 47.92% | 27.15157 | 47.87% | 26.15221 |  | 1032 | 49.22% | 26.55216 | 49.16% | 24.63919
1034 | 47.9% | 27.70581 | 47.83% | 25.78636 |  | 1033 | 44.69% | 25.12734 | 44.63% | 23.59919 |  | 1033 | 47.97% | 27.14691 | 47.92% | 26.14755 |  | 1033 | 49.29% | 26.54661 | 49.23% | 24.63364
1035 | 47.97% | 27.70419 | 47.89% | 25.78474 |  | 1034 | 44.77% | 25.08672 | 44.71% | 23.55857 |  | 1034 | 48.03% | 27.14155 | 47.98% | 26.14219 |  | 1034 | 49.35% | 26.54235 | 49.29% | 24.62938
1036 | 48.03% | 27.7013 | 47.96% | 25.78185 |  | 1035 | 44.82% | 25.04489 | 44.76% | 23.51674 |  | 1035 | 48.08% | 27.13937 | 48.03% | 26.14001 |  | 1035 | 49.4% | 26.54065 | 49.34% | 24.62768
1037 | 48.09% | 27.70175 | 48.01% | 25.7823 |  | 1036 | 44.86% | 25.00144 | 44.81% | 23.47329 |  | 1036 | 48.13% | 27.1339 | 48.08% | 26.13454 |  | 1036 | 49.45% | 26.53526 | 49.39% | 24.62229
1038 | 48.14% | 27.69875 | 48.07% | 25.7793 |  | 1037 | 44.91% | 24.95687 | 44.85% | 23.42872 |  | 1037 | 48.18% | 27.13264 | 48.13% | 26.13328 |  | 1037 | 49.5% | 26.53594 | 49.44% | 24.62297
1039 | 48.19% | 27.69762 | 48.11% | 25.77817 |  | 1038 | 45% | 24.91202 | 44.94% | 23.38387 |  | 1038 | 48.23% | 27.12643 | 48.18% | 26.12707 |  | 1038 | 49.57% | 26.53037 | 49.51% | 24.6174
1040 | 48.24% | 27.69908 | 48.16% | 25.77963 |  | 1039 | 45.03% | 24.86488 | 44.98% | 23.33673 |  | 1039 | 48.29% | 27.1249 | 48.24% | 26.12554 |  | 1039 | 49.62% | 26.5269 | 49.56% | 24.61393
1041 | 48.29% | 27.6986 | 48.21% | 25.77915 |  | 1040 | 45.1% | 24.81862 | 45.05% | 23.29047 |  | 1040 | 48.34% | 27.12079 | 48.29% | 26.12143 |  | 1040 | 49.68% | 26.52504 | 49.62% | 24.61207
1042 | 48.33% | 27.70195 | 48.25% | 25.7825 |  | 1041 | 45.17% | 24.76783 | 45.12% | 23.23968 |  | 1041 | 48.4% | 27.11647 | 48.35% | 26.11711 |  | 1041 | 49.72% | 26.52107 | 49.67% | 24.6081
1043 | 48.41% | 27.69956 | 48.34% | 25.78011 |  | 1042 | 45.23% | 24.72144 | 45.17% | 23.19329 |  | 1042 | 48.45% | 27.11061 | 48.4% | 26.11125 |  | 1042 | 49.79% | 26.51527 | 49.73% | 24.6023
1044 | 48.45% | 27.69956 | 48.37% | 25.78011 |  | 1043 | 45.31% | 24.66831 | 45.25% | 23.14016 |  | 1043 | 48.51% | 27.10814 | 48.46% | 26.10878 |  | 1043 | 49.84% | 26.51435 | 49.78% | 24.60138
1045 | 48.51% | 27.69979 | 48.43% | 25.78034 |  | 1044 | 45.37% | 24.61581 | 45.31% | 23.08766 |  | 1044 | 48.55% | 27.1023 | 48.5% | 26.10294 |  | 1044 | 49.9% | 26.50988 | 49.84% | 24.59691
1046 | 48.56% | 27.7009 | 48.49% | 25.78145 |  | 1045 | 45.42% | 24.56547 | 45.36% | 23.03732 |  | 1045 | 48.6% | 27.09855 | 48.55% | 26.09919 |  | 1045 | 49.95% | 26.50546 | 49.9% | 24.59249
1047 | 48.6% | 27.69931 | 48.53% | 25.77986 |  | 1046 | 45.46% | 24.51026 | 45.41% | 22.98211 |  | 1046 | 48.66% | 27.09405 | 48.61% | 26.09469 |  | 1046 | 50% | 26.50401 | 49.95% | 24.59104
1048 | 48.67% | 27.70097 | 48.59% | 25.78152 |  | 1047 | 45.55% | 24.4543 | 45.5% | 22.92615 |  | 1047 | 48.71% | 27.08955 | 48.66% | 26.09019 |  | 1047 | 50.07% | 26.49952 | 50.01% | 24.58655
1049 | 48.71% | 27.6999 | 48.63% | 25.78045 |  | 1048 | 45.59% | 24.39764 | 45.53% | 22.86949 |  | 1048 | 48.76% | 27.08736 | 48.71% | 26.088 |  | 1048 | 50.12% | 26.49887 | 50.06% | 24.5859
1050 | 48.78% | 27.70177 | 48.71% | 25.78232 |  | 1049 | 45.66% | 24.33797 | 45.6% | 22.80982 |  | 1049 | 48.83% | 27.08305 | 48.78% | 26.08369 |  | 1049 | 50.18% | 26.49439 | 50.12% | 24.58142
1051 | 48.85% | 27.70159 | 48.77% | 25.78214 |  | 1050 | 45.72% | 24.27646 | 45.66% | 22.74831 |  | 1050 | 48.87% | 27.07761 | 48.82% | 26.07825 |  | 1050 | 50.23% | 26.49024 | 50.18% | 24.57727
1052 | 48.89% | 27.7016 | 48.81% | 25.78215 |  | 1051 | 45.78% | 24.21621 | 45.72% | 22.68806 |  | 1051 | 48.92% | 27.07562 | 48.87% | 26.07626 |  | 1051 | 50.29% | 26.48901 | 50.23% | 24.57604
1053 | 48.93% | 27.70285 | 48.85% | 25.7834 |  | 1052 | 45.84% | 24.15215 | 45.79% | 22.624 |  | 1052 | 48.98% | 27.07078 | 48.93% | 26.07142 |  | 1052 | 50.35% | 26.48613 | 50.29% | 24.57316
1054 | 48.99% | 27.70187 | 48.91% | 25.78242 |  | 1053 | 45.89% | 24.08834 | 45.84% | 22.56019 |  | 1053 | 49.03% | 27.06404 | 48.98% | 26.06468 |  | 1053 | 50.4% | 26.47945 | 50.34% | 24.56648
1055 | 49.04% | 27.70154 | 48.96% | 25.78209 |  | 1054 | 45.96% | 24.019 | 45.9% | 22.49085 |  | 1054 | 49.09% | 27.06287 | 49.04% | 26.06351 |  | 1054 | 50.46% | 26.4784 | 50.41% | 24.56543
1056 | 49.11% | 27.7023 | 49.03% | 25.78285 |  | 1055 | 46.03% | 23.95023 | 45.97% | 22.42208 |  | 1055 | 49.13% | 27.0584 | 49.08% | 26.05904 |  | 1055 | 50.51% | 26.47224 | 50.45% | 24.55927
1057 | 49.15% | 27.70123 | 49.08% | 25.78178 |  | 1056 | 46.1% | 23.87952 | 46.04% | 22.35137 |  | 1056 | 49.19% | 27.05503 | 49.14% | 26.05567 |  | 1056 | 50.57% | 26.47138 | 50.51% | 24.55841
1058 | 49.19% | 27.70023 | 49.12% | 25.78078 |  | 1057 | 46.16% | 23.80492 | 46.1% | 22.27677 |  | 1057 | 49.25% | 27.04856 | 49.21% | 26.0492 |  | 1057 | 50.63% | 26.46696 | 50.57% | 24.55399
1059 | 49.27% | 27.70257 | 49.2% | 25.78312 |  | 1058 | 46.23% | 23.72639 | 46.18% | 22.19824 |  | 1058 | 49.29% | 27.04531 | 49.24% | 26.04595 |  | 1058 | 50.69% | 26.46362 | 50.63% | 24.55065
1060 | 49.31% | 27.70064 | 49.23% | 25.78119 |  | 1059 | 46.28% | 23.65018 | 46.22% | 22.12203 |  | 1059 | 49.36% | 27.04352 | 49.31% | 26.04416 |  | 1059 | 50.73% | 26.46287 | 50.67% | 24.5499
1061 | 49.38% | 27.70494 | 49.3% | 25.78549 |  | 1060 | 46.34% | 23.56597 | 46.28% | 22.03782 |  | 1060 | 49.41% | 27.03887 | 49.36% | 26.03951 |  | 1060 | 50.79% | 26.45871 | 50.73% | 24.54574
1062 | 49.41% | 27.70478 | 49.34% | 25.78533 |  | 1061 | 46.41% | 23.48224 | 46.35% | 21.95409 |  | 1061 | 49.47% | 27.03348 | 49.42% | 26.03412 |  | 1061 | 50.85% | 26.45533 | 50.79% | 24.54236
1063 | 49.48% | 27.70489 | 49.41% | 25.78544 |  | 1062 | 46.48% | 23.39537 | 46.43% | 21.86722 |  | 1062 | 49.51% | 27.03164 | 49.46% | 26.03228 |  | 1062 | 50.9% | 26.45392 | 50.85% | 24.54095
1064 | 49.52% | 27.70743 | 49.45% | 25.78798 |  | 1063 | 46.56% | 23.30593 | 46.51% | 21.77778 |  | 1063 | 49.57% | 27.0268 | 49.52% | 26.02744 |  | 1063 | 50.96% | 26.44938 | 50.9% | 24.53641
1065 | 49.59% | 27.70677 | 49.51% | 25.78732 |  | 1064 | 46.63% | 23.21677 | 46.58% | 21.68862 |  | 1064 | 49.62% | 27.02132 | 49.57% | 26.02196 |  | 1064 | 51.02% | 26.44588 | 50.96% | 24.53291
1066 | 49.63% | 27.70644 | 49.55% | 25.78699 |  | 1065 | 46.67% | 23.11934 | 46.62% | 21.59119 |  | 1065 | 49.67% | 27.01845 | 49.63% | 26.01909 |  | 1065 | 51.07% | 26.44486 | 51.01% | 24.53189
1067 | 49.69% | 27.70839 | 49.62% | 25.78894 |  | 1066 | 46.76% | 23.01944 | 46.7% | 21.49129 |  | 1066 | 49.72% | 27.0141 | 49.67% | 26.01474 |  | 1066 | 51.13% | 26.43811 | 51.07% | 24.52514
1068 | 49.75% | 27.70778 | 49.67% | 25.78833 |  | 1067 | 46.83% | 22.91334 | 46.78% | 21.38519 |  | 1067 | 49.77% | 27.01094 | 49.72% | 26.01158 |  | 1067 | 51.18% | 26.43903 | 51.12% | 24.52606
1069 | 49.8% | 27.70792 | 49.72% | 25.78847 |  | 1068 | 46.87% | 22.80093 | 46.81% | 21.27278 |  | 1068 | 49.83% | 27.00635 | 49.78% | 26.00699 |  | 1068 | 51.23% | 26.43435 | 51.17% | 24.52138
1070 | 49.86% | 27.70795 | 49.78% | 25.7885 |  | 1069 | 46.97% | 22.68146 | 46.92% | 21.15331 |  | 1069 | 49.89% | 27.00109 | 49.84% | 26.00173 |  | 1069 | 51.3% | 26.43124 | 51.24% | 24.51827
1071 | 49.91% | 27.70768 | 49.83% | 25.78823 |  | 1070 | 47.04% | 22.55953 | 46.99% | 21.03138 |  | 1070 | 49.94% | 26.99998 | 49.89% | 26.00062 |  | 1070 | 51.35% | 26.42939 | 51.3% | 24.51642
1072 | 49.96% | 27.71117 | 49.89% | 25.79172 |  | 1071 | 47.09% | 22.42125 | 47.04% | 20.8931 |  | 1071 | 49.99% | 26.99611 | 49.95% | 25.99675 |  | 1071 | 51.4% | 26.42573 | 51.35% | 24.51276
1073 | 50.03% | 27.71051 | 49.96% | 25.79106 |  | 1072 | 47.18% | 22.27488 | 47.13% | 20.74673 |  | 1072 | 50.04% | 26.9912 | 49.99% | 25.99184 |  | 1072 | 51.47% | 26.4211 | 51.41% | 24.50813
1074 | 50.07% | 27.70915 | 49.99% | 25.7897 |  | 1073 | 47.25% | 22.07813 | 47.19% | 20.54998 |  | 1073 | 50.1% | 26.98932 | 50.05% | 25.98996 |  | 1073 | 51.52% | 26.42033 | 51.46% | 24.50736
1075 | 50.12% | 27.71154 | 50.05% | 25.79209 |  | 1074 | 47.32% | 21.81886 | 47.26% | 20.29071 |  | 1074 | 50.16% | 26.98324 | 50.11% | 25.98388 |  | 1074 | 51.58% | 26.4148 | 51.52% | 24.50183
1076 | 50.19% | 27.71179 | 50.12% | 25.79234 |  | 1075 | 47.41% | 21.51724 | 47.36% | 19.98909 |  | 1075 | 50.22% | 26.98015 | 50.17% | 25.98079 |  | 1075 | 51.63% | 26.41326 | 51.57% | 24.50029
1077 | 50.23% | 27.71169 | 50.15% | 25.79224 |  | 1076 | 47.48% | 21.04354 | 47.43% | 19.51539 |  | 1076 | 50.26% | 26.97693 | 50.22% | 25.97757 |  | 1076 | 51.69% | 26.41073 | 51.63% | 24.49776
1078 | 50.29% | 27.71326 | 50.21% | 25.79381 |  | 1077 | 47.55% | 20.44112 | 47.5% | 18.91297 |  | 1077 | 50.32% | 26.97392 | 50.27% | 25.97456 |  | 1077 | 51.74% | 26.40616 | 51.68% | 24.49319
1079 | 50.33% | 27.71168 | 50.25% | 25.79223 |  | 1078 | 47.66% | 19.78342 | 47.61% | 18.25527 |  | 1078 | 50.37% | 26.97309 | 50.32% | 25.97373 |  | 1078 | 51.8% | 26.40722 | 51.74% | 24.49425
1080 | 50.4% | 27.71378 | 50.32% | 25.79433 |  | 1079 | 47.8% | 19.08006 | 47.74% | 17.55191 |  | 1079 | 50.43% | 26.96789 | 50.39% | 25.96853 |  | 1079 | 51.86% | 26.40326 | 51.8% | 24.49029
1081 | 50.45% | 27.71367 | 50.37% | 25.79422 |  | 1080 | 47.96% | 18.34658 | 47.91% | 16.81843 |  | 1080 | 50.48% | 26.96399 | 50.43% | 25.96463 |  | 1080 | 51.91% | 26.39928 | 51.86% | 24.48631
1082 | 50.5% | 27.71534 | 50.43% | 25.79589 |  | 1081 | 48.11% | 17.60995 | 48.06% | 16.0818 |  | 1081 | 50.53% | 26.96082 | 50.48% | 25.96146 |  | 1081 | 51.97% | 26.39787 | 51.91% | 24.4849
1083 | 50.55% | 27.71747 | 50.48% | 25.79802 |  | 1082 | 48.27% | 16.90254 | 48.21% | 15.37439 |  | 1082 | 50.59% | 26.95713 | 50.54% | 25.95777 |  | 1082 | 52.03% | 26.39502 | 51.97% | 24.48205
1084 | 50.61% | 27.71667 | 50.53% | 25.79722 |  | 1083 | 48.46% | 16.19464 | 48.4% | 14.66649 |  | 1083 | 50.64% | 26.95062 | 50.59% | 25.95126 |  | 1083 | 52.09% | 26.39083 | 52.03% | 24.47786
1085 | 50.66% | 27.71559 | 50.59% | 25.79614 |  | 1084 | 48.64% | 15.48671 | 48.58% | 13.95856 |  | 1084 | 50.69% | 26.94932 | 50.64% | 25.94996 |  | 1084 | 52.14% | 26.38993 | 52.08% | 24.47696
1086 | 50.72% | 27.71669 | 50.64% | 25.79724 |  | 1085 | 48.8% | 14.78702 | 48.74% | 13.25887 |  | 1085 | 50.75% | 26.94457 | 50.7% | 25.94521 |  | 1085 | 52.2% | 26.38589 | 52.14% | 24.47292
1087 | 50.79% | 27.71614 | 50.71% | 25.79669 |  | 1086 | 49% | 14.07362 | 48.95% | 12.54547 |  | 1086 | 50.79% | 26.94177 | 50.74% | 25.94241 |  | 1086 | 52.25% | 26.38494 | 52.19% | 24.47197
1088 | 50.82% | 27.71603 | 50.75% | 25.79658 |  | 1087 | 49.18% | 13.33219 | 49.13% | 11.80404 |  | 1087 | 50.85% | 26.93812 | 50.8% | 25.93876 |  | 1087 | 52.3% | 26.38038 | 52.24% | 24.46741
1089 | 50.88% | 27.71614 | 50.8% | 25.79669 |  | 1088 | 49.36% | 12.54068 | 49.31% | 11.01253 |  | 1088 | 50.91% | 26.93236 | 50.86% | 25.933 |  | 1088 | 52.36% | 26.37905 | 52.3% | 24.46608
1090 | 50.94% | 27.71477 | 50.86% | 25.79532 |  | 1089 | 49.58% | 11.66083 | 49.53% | 10.13268 |  | 1089 | 50.97% | 26.93027 | 50.92% | 25.93091 |  | 1089 | 52.42% | 26.37875 | 52.36% | 24.46578
1091 | 50.98% | 27.71699 | 50.91% | 25.79754 | [7 empty] | 1090 | 51.02% | 26.9276 | 50.97% | 25.92824 |  | 1090 | 52.47% | 26.37529 | 52.42% | 24.46232
1092 | 51.04% | 27.71425 | 50.96% | 25.7948 | [7 empty] | 1091 | 51.07% | 26.92157 | 51.02% | 25.92221 |  | 1091 | 52.53% | 26.3722 | 52.47% | 24.45923
1093 | 51.08% | 27.7128 | 51.01% | 25.79335 | [7 empty] | 1092 | 51.12% | 26.91909 | 51.07% | 25.91973 |  | 1092 | 52.58% | 26.3711 | 52.52% | 24.45813
1094 | 51.14% | 27.71436 | 51.07% | 25.79491 | [7 empty] | 1093 | 51.17% | 26.91536 | 51.12% | 25.916 |  | 1093 | 52.63% | 26.36805 | 52.57% | 24.45508
1095 | 51.21% | 27.71286 | 51.14% | 25.79341 | [7 empty] | 1094 | 51.21% | 26.9106 | 51.16% | 25.91124 |  | 1094 | 52.7% | 26.36456 | 52.64% | 24.45159
1096 | 51.26% | 27.71095 | 51.19% | 25.7915 | [7 empty] | 1095 | 51.27% | 26.9076 | 51.22% | 25.90824 |  | 1095 | 52.75% | 26.36282 | 52.69% | 24.44985
1097 | 51.32% | 27.71217 | 51.24% | 25.79272 | [7 empty] | 1096 | 51.33% | 26.90195 | 51.28% | 25.90259 |  | 1096 | 52.82% | 26.35814 | 52.76% | 24.44517
1098 | 51.37% | 27.70977 | 51.3% | 25.79032 | [7 empty] | 1097 | 51.39% | 26.90098 | 51.34% | 25.90162 |  | 1097 | 52.86% | 26.36041 | 52.81% | 24.44744
1099 | 51.43% | 27.70994 | 51.35% | 25.79049 | [7 empty] | 1098 | 51.44% | 26.89539 | 51.39% | 25.89603 |  | 1098 | 52.92% | 26.35505 | 52.86% | 24.44208
1100 | 51.48% | 27.71009 | 51.41% | 25.79064 | [7 empty] | 1099 | 51.5% | 26.89238 | 51.45% | 25.89302 |  | 1099 | 52.97% | 26.35259 | 52.91% | 24.43962
1101 | 51.53% | 27.70878 | 51.45% | 25.78933 | [7 empty] | 1100 | 51.55% | 26.89032 | 51.5% | 25.89096 |  | 1100 | 53.03% | 26.35214 | 52.97% | 24.43917
1102 | 51.58% | 27.7115 | 51.51% | 25.79205 | [7 empty] | 1101 | 51.61% | 26.88689 | 51.56% | 25.88753 |  | 1101 | 53.09% | 26.34978 | 53.03% | 24.43681
1103 | 51.64% | 27.71066 | 51.57% | 25.79121 | [7 empty] | 1102 | 51.66% | 26.88035 | 51.61% | 25.88099 |  | 1102 | 53.14% | 26.3459 | 53.08% | 24.43293
1104 | 51.69% | 27.70938 | 51.62% | 25.78993 | [7 empty] | 1103 | 51.71% | 26.87899 | 51.66% | 25.87963 |  | 1103 | 53.2% | 26.3453 | 53.14% | 24.43233
1105 | 51.76% | 27.70928 | 51.68% | 25.78983 | [7 empty] | 1104 | 51.76% | 26.87372 | 51.71% | 25.87436 |  | 1104 | 53.25% | 26.34118 | 53.2% | 24.42821
1106 | 51.8% | 27.70968 | 51.73% | 25.79023 | [7 empty] | 1105 | 51.82% | 26.86961 | 51.77% | 25.87025 |  | 1105 | 53.32% | 26.3398 | 53.26% | 24.42683
1107 | 51.86% | 27.70787 | 51.78% | 25.78842 | [7 empty] | 1106 | 51.87% | 26.8649 | 51.82% | 25.86554 |  | 1106 | 53.36% | 26.33661 | 53.3% | 24.42364
1108 | 51.92% | 27.7097 | 51.85% | 25.79025 | [7 empty] | 1107 | 51.92% | 26.86028 | 51.88% | 25.86092 |  | 1107 | 53.43% | 26.33431 | 53.37% | 24.42134
1109 | 51.96% | 27.70805 | 51.88% | 25.7886 | [7 empty] | 1108 | 51.97% | 26.85847 | 51.92% | 25.85911 |  | 1108 | 53.49% | 26.33368 | 53.43% | 24.42071
1110 | 52.01% | 27.70945 | 51.94% | 25.79 | [7 empty] | 1109 | 52.04% | 26.85245 | 51.99% | 25.85309 |  | 1109 | 53.53% | 26.32925 | 53.47% | 24.41628
1111 | 52.07% | 27.70907 | 51.99% | 25.78962 | [7 empty] | 1110 | 52.09% | 26.84812 | 52.04% | 25.84876 |  | 1110 | 53.59% | 26.32676 | 53.54% | 24.41379
1112 | 52.11% | 27.70944 | 52.04% | 25.78999 | [7 empty] | 1111 | 52.14% | 26.84542 | 52.09% | 25.84606 |  | 1111 | 53.64% | 26.32731 | 53.58% | 24.41434
1113 | 52.18% | 27.71011 | 52.11% | 25.79066 | [7 empty] | 1112 | 52.19% | 26.84268 | 52.14% | 25.84332 |  | 1112 | 53.7% | 26.32427 | 53.64% | 24.4113
1114 | 52.23% | 27.70854 | 52.15% | 25.78909 | [7 empty] | 1113 | 52.24% | 26.83566 | 52.19% | 25.8363 |  | 1113 | 53.76% | 26.32021 | 53.7% | 24.40724
1115 | 52.28% | 27.70786 | 52.2% | 25.78841 | [7 empty] | 1114 | 52.3% | 26.83329 | 52.25% | 25.83393 |  | 1114 | 53.81% | 26.31813 | 53.75% | 24.40516
1116 | 52.33% | 27.7063 | 52.26% | 25.78685 | [7 empty] | 1115 | 52.35% | 26.82785 | 52.3% | 25.82849 |  | 1115 | 53.87% | 26.31488 | 53.81% | 24.40191
1117 | 52.38% | 27.70676 | 52.31% | 25.78731 | [7 empty] | 1116 | 52.41% | 26.82487 | 52.36% | 25.82551 |  | 1116 | 53.93% | 26.31392 | 53.87% | 24.40095
1118 | 52.44% | 27.70518 | 52.37% | 25.78573 | [7 empty] | 1117 | 52.46% | 26.82127 | 52.41% | 25.82191 |  | 1117 | 53.98% | 26.31123 | 53.92% | 24.39826
1119 | 52.51% | 27.70632 | 52.44% | 25.78687 | [7 empty] | 1118 | 52.52% | 26.81572 | 52.47% | 25.81636 |  | 1118 | 54.04% | 26.30958 | 53.98% | 24.39661
1120 | 52.55% | 27.70484 | 52.47% | 25.78539 | [7 empty] | 1119 | 52.56% | 26.81485 | 52.51% | 25.81549 |  | 1119 | 54.1% | 26.30926 | 54.04% | 24.39629
1121 | 52.61% | 27.7091 | 52.53% | 25.78965 | [7 empty] | 1120 | 52.61% | 26.81021 | 52.56% | 25.81085 |  | 1120 | 54.15% | 26.3064 | 54.09% | 24.39343
1122 | 52.67% | 27.7086 | 52.59% | 25.78915 | [7 empty] | 1121 | 52.67% | 26.8045 | 52.62% | 25.80514 |  | 1121 | 54.21% | 26.30266 | 54.15% | 24.38969
1123 | 52.72% | 27.70963 | 52.64% | 25.79018 | [7 empty] | 1122 | 52.72% | 26.80185 | 52.67% | 25.80249 |  | 1122 | 54.25% | 26.30093 | 54.2% | 24.38796
1124 | 52.79% | 27.71307 | 52.72% | 25.79362 | [7 empty] | 1123 | 52.78% | 26.79725 | 52.73% | 25.79789 |  | 1123 | 54.32% | 26.29793 | 54.26% | 24.38496
1125 | 52.82% | 27.71408 | 52.75% | 25.79463 | [7 empty] | 1124 | 52.83% | 26.79272 | 52.78% | 25.79336 |  | 1124 | 54.38% | 26.29541 | 54.32% | 24.38244
1126 | 52.87% | 27.71483 | 52.8% | 25.79538 | [7 empty] | 1125 | 52.89% | 26.78935 | 52.84% | 25.78999 |  | 1125 | 54.43% | 26.293 | 54.37% | 24.38003
1127 | 52.94% | 27.71954 | 52.86% | 25.80009 | [7 empty] | 1126 | 52.95% | 26.78437 | 52.9% | 25.78501 |  | 1126 | 54.48% | 26.29049 | 54.42% | 24.37752
1128 | 52.98% | 27.72036 | 52.91% | 25.80091 | [7 empty] | 1127 | 52.99% | 26.78195 | 52.94% | 25.78259 |  | 1127 | 54.54% | 26.29014 | 54.48% | 24.37717
1129 | 53.04% | 27.72149 | 52.97% | 25.80204 | [7 empty] | 1128 | 53.04% | 26.77777 | 53% | 25.77841 |  | 1128 | 54.59% | 26.28851 | 54.54% | 24.37554
1130 | 53.08% | 27.72492 | 53% | 25.80547 | [7 empty] | 1129 | 53.1% | 26.77212 | 53.05% | 25.77276 |  | 1129 | 54.65% | 26.28502 | 54.59% | 24.37205
1131 | 53.15% | 27.72515 | 53.07% | 25.8057 | [7 empty] | 1130 | 53.15% | 26.77018 | 53.1% | 25.77082 |  | 1130 | 54.71% | 26.28427 | 54.65% | 24.3713
1132 | 53.2% | 27.72853 | 53.13% | 25.80908 | [7 empty] | 1131 | 53.21% | 26.76665 | 53.16% | 25.76729 |  | 1131 | 54.76% | 26.28305 | 54.71% | 24.37008
1133 | 53.26% | 27.72767 | 53.18% | 25.80822 | [7 empty] | 1132 | 53.25% | 26.76125 | 53.21% | 25.76189 |  | 1132 | 54.83% | 26.27814 | 54.77% | 24.36517
1134 | 53.32% | 27.72867 | 53.25% | 25.80922 | [7 empty] | 1133 | 53.32% | 26.75724 | 53.27% | 25.75788 |  | 1133 | 54.88% | 26.2779 | 54.82% | 24.36493
1135 | 53.36% | 27.73238 | 53.29% | 25.81293 | [7 empty] | 1134 | 53.37% | 26.75202 | 53.32% | 25.75266 |  | 1134 | 54.94% | 26.27469 | 54.88% | 24.36172
1136 | 53.41% | 27.73213 | 53.33% | 25.81268 | [7 empty] | 1135 | 53.42% | 26.74841 | 53.37% | 25.74905 |  | 1135 | 54.98% | 26.27337 | 54.92% | 24.3604
1137 | 53.45% | 27.73166 | 53.38% | 25.81221 | [7 empty] | 1136 | 53.48% | 26.74287 | 53.43% | 25.74351 |  | 1136 | 55.04% | 26.27104 | 54.99% | 24.35807
1138 | 53.52% | 27.7329 | 53.45% | 25.81345 | [7 empty] | 1137 | 53.53% | 26.73951 | 53.49% | 25.74015 |  | 1137 | 55.09% | 26.26965 | 55.04% | 24.35668
1139 | 53.57% | 27.73347 | 53.49% | 25.81402 | [7 empty] | 1138 | 53.58% | 26.73826 | 53.54% | 25.7389 |  | 1138 | 55.15% | 26.26962 | 55.1% | 24.35665
1140 | 53.61% | 27.73496 | 53.54% | 25.81551 | [7 empty] | 1139 | 53.63% | 26.73309 | 53.58% | 25.73373 |  | 1139 | 55.21% | 26.2666 | 55.15% | 24.35363
1141 | 53.68% | 27.73479 | 53.61% | 25.81534 | [7 empty] | 1140 | 53.69% | 26.72777 | 53.64% | 25.72841 |  | 1140 | 55.26% | 26.2646 | 55.21% | 24.35163
1142 | 53.74% | 27.73621 | 53.66% | 25.81676 | [7 empty] | 1141 | 53.75% | 26.72607 | 53.7% | 25.72671 |  | 1141 | 55.32% | 26.26343 | 55.26% | 24.35046
1143 | 53.77% | 27.73878 | 53.7% | 25.81933 | [7 empty] | 1142 | 53.8% | 26.72104 | 53.75% | 25.72168 |  | 1142 | 55.37% | 26.26197 | 55.32% | 24.349
1144 | 53.83% | 27.73811 | 53.75% | 25.81866 | [7 empty] | 1143 | 53.85% | 26.71411 | 53.8% | 25.71475 |  | 1143 | 55.44% | 26.2561 | 55.38% | 24.34313
1145 | 53.9% | 27.73806 | 53.83% | 25.81861 | [7 empty] | 1144 | 53.91% | 26.71324 | 53.86% | 25.71388 |  | 1144 | 55.49% | 26.25519 | 55.43% | 24.34222
1146 | 53.96% | 27.74056 | 53.89% | 25.82111 | [7 empty] | 1145 | 53.96% | 26.70799 | 53.92% | 25.70863 |  | 1145 | 55.55% | 26.25143 | 55.49% | 24.33846
1147 | 54.02% | 27.74125 | 53.94% | 25.8218 | [7 empty] | 1146 | 54.02% | 26.70466 | 53.98% | 25.7053 |  | 1146 | 55.6% | 26.25141 | 55.54% | 24.33844
1148 | 54.05% | 27.73988 | 53.97% | 25.82043 | [7 empty] | 1147 | 54.06% | 26.70027 | 54.01% | 25.70091 |  | 1147 | 55.65% | 26.24818 | 55.59% | 24.33521
1149 | 54.11% | 27.74106 | 54.03% | 25.82161 | [7 empty] | 1148 | 54.13% | 26.69617 | 54.08% | 25.69681 |  | 1148 | 55.72% | 26.2456 | 55.66% | 24.33263
1150 | 54.16% | 27.73878 | 54.09% | 25.81933 | [7 empty] | 1149 | 54.17% | 26.69436 | 54.12% | 25.695 |  | 1149 | 55.77% | 26.24518 | 55.71% | 24.33221
1151 | 54.21% | 27.74217 | 54.13% | 25.82272 | [7 empty] | 1150 | 54.23% | 26.68985 | 54.18% | 25.69049 |  | 1150 | 55.82% | 26.24097 | 55.76% | 24.328
1152 | 54.29% | 27.73807 | 54.21% | 25.81862 | [7 empty] | 1151 | 54.29% | 26.68647 | 54.24% | 25.68711 |  | 1151 | 55.88% | 26.23717 | 55.82% | 24.3242
1153 | 54.34% | 27.73988 | 54.27% | 25.82043 | [7 empty] | 1152 | 54.34% | 26.68191 | 54.29% | 25.68255 |  | 1152 | 55.94% | 26.23556 | 55.88% | 24.32259
1154 | 54.38% | 27.74026 | 54.3% | 25.82081 | [7 empty] | 1153 | 54.39% | 26.67931 | 54.34% | 25.67995 |  | 1153 | 56% | 26.23284 | 55.94% | 24.31987
1155 | 54.43% | 27.73876 | 54.35% | 25.81931 | [7 empty] | 1154 | 54.44% | 26.67366 | 54.39% | 25.6743 |  | 1154 | 56.06% | 26.23017 | 56% | 24.3172
1156 | 54.48% | 27.73668 | 54.41% | 25.81723 | [7 empty] | 1155 | 54.49% | 26.67262 | 54.44% | 25.67326 |  | 1155 | 56.11% | 26.22858 | 56.05% | 24.31561
1157 | 54.54% | 27.73951 | 54.47% | 25.82006 | [7 empty] | 1156 | 54.55% | 26.6659 | 54.5% | 25.66654 |  | 1156 | 56.17% | 26.2249 | 56.11% | 24.31193
1158 | 54.6% | 27.73754 | 54.52% | 25.81809 | [7 empty] | 1157 | 54.61% | 26.66452 | 54.56% | 25.66516 |  | 1157 | 56.23% | 26.22576 | 56.17% | 24.31279
1159 | 54.65% | 27.73769 | 54.57% | 25.81824 | [7 empty] | 1158 | 54.65% | 26.65801 | 54.6% | 25.65865 |  | 1158 | 56.27% | 26.22175 | 56.22% | 24.30878
1160 | 54.69% | 27.73823 | 54.62% | 25.81878 | [7 empty] | 1159 | 54.72% | 26.65554 | 54.67% | 25.65618 |  | 1159 | 56.33% | 26.219 | 56.27% | 24.30603
1161 | 54.76% | 27.73757 | 54.69% | 25.81812 | [7 empty] | 1160 | 54.78% | 26.6512 | 54.73% | 25.65184 |  | 1160 | 56.39% | 26.21634 | 56.33% | 24.30337
1162 | 54.81% | 27.73961 | 54.74% | 25.82016 | [7 empty] | 1161 | 54.82% | 26.6475 | 54.77% | 25.64814 |  | 1161 | 56.45% | 26.21449 | 56.39% | 24.30152
1163 | 54.87% | 27.73987 | 54.8% | 25.82042 | [7 empty] | 1162 | 54.87% | 26.64116 | 54.83% | 25.6418 |  | 1162 | 56.5% | 26.20949 | 56.44% | 24.29652
1164 | 54.91% | 27.73937 | 54.83% | 25.81992 | [7 empty] | 1163 | 54.92% | 26.63777 | 54.87% | 25.63841 |  | 1163 | 56.55% | 26.20875 | 56.49% | 24.29578
1165 | 54.97% | 27.74182 | 54.9% | 25.82237 | [7 empty] | 1164 | 54.97% | 26.63271 | 54.93% | 25.63335 |  | 1164 | 56.62% | 26.20383 | 56.56% | 24.29086
1166 | 55.02% | 27.74172 | 54.95% | 25.82227 | [7 empty] | 1165 | 55.04% | 26.62889 | 54.99% | 25.62953 |  | 1165 | 56.66% | 26.20234 | 56.6% | 24.28937
1167 | 55.08% | 27.74009 | 55.01% | 25.82064 | [7 empty] | 1166 | 55.09% | 26.62717 | 55.04% | 25.62781 |  | 1166 | 56.72% | 26.2004 | 56.66% | 24.28743
1168 | 55.13% | 27.74151 | 55.05% | 25.82206 | [7 empty] | 1167 | 55.14% | 26.61998 | 55.09% | 25.62062 |  | 1167 | 56.78% | 26.19626 | 56.72% | 24.28329
1169 | 55.19% | 27.73972 | 55.11% | 25.82027 | [7 empty] | 1168 | 55.2% | 26.61853 | 55.15% | 25.61917 |  | 1168 | 56.85% | 26.1968 | 56.79% | 24.28383
1170 | 55.25% | 27.74322 | 55.18% | 25.82377 | [7 empty] | 1169 | 55.24% | 26.61247 | 55.2% | 25.61311 |  | 1169 | 56.89% | 26.19262 | 56.83% | 24.27965
1171 | 55.3% | 27.74276 | 55.22% | 25.82331 | [7 empty] | 1170 | 55.3% | 26.60947 | 55.25% | 25.61011 |  | 1170 | 56.95% | 26.18964 | 56.89% | 24.27667
1172 | 55.35% | 27.74244 | 55.28% | 25.82299 | [7 empty] | 1171 | 55.36% | 26.60584 | 55.31% | 25.60648 |  | 1171 | 57.01% | 26.1888 | 56.95% | 24.27583
1173 | 55.39% | 27.74615 | 55.32% | 25.8267 | [7 empty] | 1172 | 55.41% | 26.60051 | 55.36% | 25.60115 |  | 1172 | 57.06% | 26.18501 | 57% | 24.27204
1174 | 55.46% | 27.74625 | 55.38% | 25.8268 | [7 empty] | 1173 | 55.45% | 26.59465 | 55.4% | 25.59529 |  | 1173 | 57.11% | 26.18117 | 57.05% | 24.2682
1175 | 55.5% | 27.74509 | 55.43% | 25.82564 | [7 empty] | 1174 | 55.52% | 26.59301 | 55.48% | 25.59365 |  | 1174 | 57.17% | 26.17915 | 57.12% | 24.26618
1176 | 55.56% | 27.7457 | 55.48% | 25.82625 | [7 empty] | 1175 | 55.57% | 26.58769 | 55.52% | 25.58833 |  | 1175 | 57.24% | 26.1743 | 57.18% | 24.26133
1177 | 55.6% | 27.74546 | 55.52% | 25.82601 | [7 empty] | 1176 | 55.63% | 26.58467 | 55.58% | 25.58531 |  | 1176 | 57.29% | 26.17329 | 57.23% | 24.26032
1178 | 55.66% | 27.74381 | 55.59% | 25.82436 | [7 empty] | 1177 | 55.68% | 26.58019 | 55.63% | 25.58083 |  | 1177 | 57.35% | 26.16972 | 57.29% | 24.25675
1179 | 55.72% | 27.74731 | 55.64% | 25.82786 | [7 empty] | 1178 | 55.73% | 26.57508 | 55.69% | 25.57572 |  | 1178 | 57.4% | 26.16771 | 57.34% | 24.25474
1180 | 55.76% | 27.74601 | 55.69% | 25.82656 | [7 empty] | 1179 | 55.79% | 26.57398 | 55.74% | 25.57462 |  | 1179 | 57.45% | 26.16616 | 57.4% | 24.25319
1181 | 55.83% | 27.7495 | 55.75% | 25.83005 | [7 empty] | 1180 | 55.84% | 26.56977 | 55.79% | 25.57041 |  | 1180 | 57.5% | 26.16327 | 57.45% | 24.2503
1182 | 55.89% | 27.7488 | 55.82% | 25.82935 | [7 empty] | 1181 | 55.89% | 26.56442 | 55.84% | 25.56506 |  | 1181 | 57.57% | 26.15981 | 57.51% | 24.24684
1183 | 55.94% | 27.75042 | 55.86% | 25.83097 | [7 empty] | 1182 | 55.95% | 26.56087 | 55.9% | 25.56151 |  | 1182 | 57.62% | 26.15683 | 57.56% | 24.24386
1184 | 56% | 27.75252 | 55.92% | 25.83307 | [7 empty] | 1183 | 56% | 26.55463 | 55.95% | 25.55527 |  | 1183 | 57.68% | 26.1534 | 57.62% | 24.24043
1185 | 56.04% | 27.75359 | 55.97% | 25.83414 | [7 empty] | 1184 | 56.06% | 26.55082 | 56.01% | 25.55146 |  | 1184 | 57.73% | 26.15001 | 57.67% | 24.23704
1186 | 56.1% | 27.75179 | 56.02% | 25.83234 | [7 empty] | 1185 | 56.11% | 26.54804 | 56.06% | 25.54868 |  | 1185 | 57.79% | 26.14921 | 57.73% | 24.23624
1187 | 56.15% | 27.75355 | 56.08% | 25.8341 | [7 empty] | 1186 | 56.16% | 26.54346 | 56.11% | 25.5441 |  | 1186 | 57.85% | 26.14374 | 57.79% | 24.23077
1188 | 56.2% | 27.75253 | 56.12% | 25.83308 | [7 empty] | 1187 | 56.22% | 26.54135 | 56.17% | 25.54199 |  | 1187 | 57.9% | 26.14411 | 57.84% | 24.23114
1189 | 56.27% | 27.75462 | 56.19% | 25.83517 | [7 empty] | 1188 | 56.28% | 26.53535 | 56.23% | 25.53599 |  | 1188 | 57.97% | 26.13986 | 57.91% | 24.22689
1190 | 56.32% | 27.75577 | 56.24% | 25.83632 | [7 empty] | 1189 | 56.33% | 26.53233 | 56.28% | 25.53297 |  | 1189 | 58.02% | 26.13817 | 57.96% | 24.2252
1191 | 56.35% | 27.75506 | 56.27% | 25.83561 | [7 empty] | 1190 | 56.38% | 26.53019 | 56.33% | 25.53083 |  | 1190 | 58.07% | 26.13578 | 58.02% | 24.22281
1192 | 56.41% | 27.75939 | 56.34% | 25.83994 | [7 empty] | 1191 | 56.43% | 26.52675 | 56.38% | 25.52739 |  | 1191 | 58.13% | 26.13387 | 58.07% | 24.2209
1193 | 56.47% | 27.7584 | 56.39% | 25.83895 | [7 empty] | 1192 | 56.48% | 26.52121 | 56.43% | 25.52185 |  | 1192 | 58.19% | 26.12916 | 58.13% | 24.21619
1194 | 56.52% | 27.75815 | 56.44% | 25.8387 | [7 empty] | 1193 | 56.53% | 26.51809 | 56.48% | 25.51873 |  | 1193 | 58.23% | 26.12781 | 58.18% | 24.21484
1195 | 56.57% | 27.7594 | 56.49% | 25.83995 | [7 empty] | 1194 | 56.59% | 26.51352 | 56.55% | 25.51416 |  | 1194 | 58.3% | 26.12378 | 58.24% | 24.21081
1196 | 56.64% | 27.76078 | 56.56% | 25.84133 | [7 empty] | 1195 | 56.65% | 26.50985 | 56.6% | 25.51049 |  | 1195 | 58.35% | 26.12171 | 58.29% | 24.20874
1197 | 56.7% | 27.75902 | 56.62% | 25.83957 | [7 empty] | 1196 | 56.7% | 26.50632 | 56.66% | 25.50696 |  | 1196 | 58.41% | 26.12008 | 58.35% | 24.20711
1198 | 56.73% | 27.762 | 56.66% | 25.84255 | [7 empty] | 1197 | 56.76% | 26.50142 | 56.71% | 25.50206 |  | 1197 | 58.46% | 26.11705 | 58.4% | 24.20408
1199 | 56.8% | 27.76049 | 56.72% | 25.84104 | [7 empty] | 1198 | 56.81% | 26.50065 | 56.76% | 25.50129 |  | 1198 | 58.51% | 26.11572 | 58.46% | 24.20275
1200 | 56.85% | 27.76263 | 56.77% | 25.84318 | [7 empty] | 1199 | 56.86% | 26.49498 | 56.81% | 25.49562 |  | 1199 | 58.58% | 26.11247 | 58.52% | 24.1995
1201 | 56.91% | 27.7636 | 56.83% | 25.84415 | [7 empty] | 1200 | 56.91% | 26.4916 | 56.86% | 25.49224 |  | 1200 | 58.64% | 26.11087 | 58.58% | 24.1979
1202 | 56.96% | 27.76536 | 56.88% | 25.84591 | [7 empty] | 1201 | 56.98% | 26.48772 | 56.93% | 25.48836 |  | 1201 | 58.69% | 26.10823 | 58.63% | 24.19526
1203 | 57.01% | 27.76857 | 56.93% | 25.84912 | [7 empty] | 1202 | 57.02% | 26.48472 | 56.97% | 25.48536 |  | 1202 | 58.75% | 26.10695 | 58.69% | 24.19398
1204 | 57.07% | 27.77004 | 56.99% | 25.85059 | [7 empty] | 1203 | 57.06% | 26.47922 | 57.01% | 25.47986 |  | 1203 | 58.8% | 26.10249 | 58.75% | 24.18952
1205 | 57.13% | 27.7698 | 57.05% | 25.85035 | [7 empty] | 1204 | 57.13% | 26.47768 | 57.08% | 25.47832 |  | 1204 | 58.86% | 26.1022 | 58.8% | 24.18923
1206 | 57.17% | 27.77248 | 57.1% | 25.85303 | [7 empty] | 1205 | 57.19% | 26.47296 | 57.15% | 25.4736 |  | 1205 | 58.92% | 26.09838 | 58.86% | 24.18541
1207 | 57.24% | 27.77237 | 57.16% | 25.85292 | [7 empty] | 1206 | 57.23% | 26.47087 | 57.18% | 25.47151 |  | 1206 | 58.97% | 26.09836 | 58.91% | 24.18539
1208 | 57.28% | 27.77298 | 57.21% | 25.85353 | [7 empty] | 1207 | 57.29% | 26.46751 | 57.25% | 25.46815 |  | 1207 | 59.02% | 26.0946 | 58.97% | 24.18163
1209 | 57.33% | 27.77573 | 57.25% | 25.85628 | [7 empty] | 1208 | 57.35% | 26.46353 | 57.3% | 25.46417 |  | 1208 | 59.08% | 26.09467 | 59.02% | 24.1817
1210 | 57.38% | 27.77445 | 57.31% | 25.855 | [7 empty] | 1209 | 57.4% | 26.46206 | 57.35% | 25.4627 |  | 1209 | 59.14% | 26.09439 | 59.08% | 24.18142
1211 | 57.44% | 27.77821 | 57.37% | 25.85876 | [7 empty] | 1210 | 57.45% | 26.4575 | 57.4% | 25.45814 |  | 1210 | 59.19% | 26.0912 | 59.14% | 24.17823
1212 | 57.49% | 27.77767 | 57.42% | 25.85822 | [7 empty] | 1211 | 57.5% | 26.45285 | 57.45% | 25.45349 |  | 1211 | 59.24% | 26.08908 | 59.19% | 24.17611
1213 | 57.55% | 27.77801 | 57.48% | 25.85856 | [7 empty] | 1212 | 57.56% | 26.4498 | 57.51% | 25.45044 |  | 1212 | 59.31% | 26.08771 | 59.25% | 24.17474
1214 | 57.6% | 27.77961 | 57.52% | 25.86016 | [7 empty] | 1213 | 57.61% | 26.44714 | 57.56% | 25.44778 |  | 1213 | 59.36% | 26.08575 | 59.3% | 24.17278
1215 | 57.67% | 27.77958 | 57.6% | 25.86013 | [7 empty] | 1214 | 57.66% | 26.44222 | 57.61% | 25.44286 |  | 1214 | 59.42% | 26.08337 | 59.36% | 24.1704
1216 | 57.71% | 27.77657 | 57.64% | 25.85712 | [7 empty] | 1215 | 57.73% | 26.43898 | 57.68% | 25.43962 |  | 1215 | 59.47% | 26.08335 | 59.42% | 24.17038
1217 | 57.75% | 27.77974 | 57.68% | 25.86029 | [7 empty] | 1216 | 57.77% | 26.43695 | 57.73% | 25.43759 |  | 1216 | 59.54% | 26.08021 | 59.48% | 24.16724
1218 | 57.82% | 27.7776 | 57.75% | 25.85815 | [7 empty] | 1217 | 57.83% | 26.43351 | 57.78% | 25.43415 |  | 1217 | 59.59% | 26.08266 | 59.53% | 24.16969
1219 | 57.88% | 27.77732 | 57.8% | 25.85787 | [7 empty] | 1218 | 57.88% | 26.4296 | 57.83% | 25.43024 |  | 1218 | 59.64% | 26.08031 | 59.58% | 24.16734
1220 | 57.91% | 27.77659 | 57.83% | 25.85714 | [7 empty] | 1219 | 57.94% | 26.42546 | 57.89% | 25.4261 |  | 1219 | 59.7% | 26.07791 | 59.64% | 24.16494
1221 | 57.98% | 27.77633 | 57.9% | 25.85688 | [7 empty] | 1220 | 57.99% | 26.42321 | 57.94% | 25.42385 |  | 1220 | 59.75% | 26.07766 | 59.69% | 24.16469
1222 | 58.03% | 27.7769 | 57.95% | 25.85745 | [7 empty] | 1221 | 58.04% | 26.42049 | 57.99% | 25.42113 |  | 1221 | 59.81% | 26.07698 | 59.75% | 24.16401
1223 | 58.08% | 27.77538 | 58% | 25.85593 | [7 empty] | 1222 | 58.1% | 26.41288 | 58.05% | 25.41352 |  | 1222 | 59.87% | 26.07271 | 59.81% | 24.15974
1224 | 58.12% | 27.77518 | 58.04% | 25.85573 | [7 empty] | 1223 | 58.15% | 26.41165 | 58.1% | 25.41229 |  | 1223 | 59.92% | 26.07365 | 59.86% | 24.16068
1225 | 58.2% | 27.77603 | 58.12% | 25.85658 | [7 empty] | 1224 | 58.21% | 26.40674 | 58.16% | 25.40738 |  | 1224 | 59.99% | 26.07036 | 59.93% | 24.15739
1226 | 58.23% | 27.77534 | 58.15% | 25.85589 | [7 empty] | 1225 | 58.26% | 26.40376 | 58.21% | 25.4044 |  | 1225 | 60.03% | 26.06967 | 59.97% | 24.1567
1227 | 58.28% | 27.77567 | 58.21% | 25.85622 | [7 empty] | 1226 | 58.31% | 26.40093 | 58.26% | 25.40157 |  | 1226 | 60.09% | 26.06958 | 60.03% | 24.15661
1228 | 58.35% | 27.77647 | 58.27% | 25.85702 | [7 empty] | 1227 | 58.37% | 26.39657 | 58.33% | 25.39721 |  | 1227 | 60.14% | 26.06763 | 60.08% | 24.15466
1229 | 58.4% | 27.77494 | 58.32% | 25.85549 | [7 empty] | 1228 | 58.41% | 26.39667 | 58.36% | 25.39731 |  | 1228 | 60.2% | 26.06791 | 60.14% | 24.15494
1230 | 58.45% | 27.7795 | 58.37% | 25.86005 | [7 empty] | 1229 | 58.48% | 26.39264 | 58.43% | 25.39328 |  | 1229 | 60.26% | 26.06694 | 60.21% | 24.15397
1231 | 58.5% | 27.77912 | 58.42% | 25.85967 | [7 empty] | 1230 | 58.53% | 26.38883 | 58.48% | 25.38947 |  | 1230 | 60.32% | 26.06539 | 60.26% | 24.15242
1232 | 58.57% | 27.77968 | 58.49% | 25.86023 | [7 empty] | 1231 | 58.58% | 26.38854 | 58.53% | 25.38918 |  | 1231 | 60.38% | 26.06517 | 60.32% | 24.1522
1233 | 58.63% | 27.78326 | 58.55% | 25.86381 | [7 empty] | 1232 | 58.63% | 26.38466 | 58.59% | 25.3853 |  | 1232 | 60.43% | 26.06435 | 60.37% | 24.15138
1234 | 58.65% | 27.78396 | 58.58% | 25.86451 | [7 empty] | 1233 | 58.68% | 26.37941 | 58.63% | 25.38005 |  | 1233 | 60.48% | 26.06178 | 60.43% | 24.14881
1235 | 58.71% | 27.78482 | 58.64% | 25.86537 | [7 empty] | 1234 | 58.74% | 26.37869 | 58.69% | 25.37933 |  | 1234 | 60.54% | 26.0619 | 60.48% | 24.14893
1236 | 58.78% | 27.78768 | 58.7% | 25.86823 | [7 empty] | 1235 | 58.8% | 26.37482 | 58.75% | 25.37546 |  | 1235 | 60.59% | 26.0593 | 60.53% | 24.14633
1237 | 58.83% | 27.78887 | 58.76% | 25.86942 | [7 empty] | 1236 | 58.85% | 26.37317 | 58.8% | 25.37381 |  | 1236 | 60.65% | 26.06029 | 60.59% | 24.14732
1238 | 58.87% | 27.7893 | 58.8% | 25.86985 | [7 empty] | 1237 | 58.9% | 26.36918 | 58.85% | 25.36982 |  | 1237 | 60.71% | 26.05737 | 60.65% | 24.1444
1239 | 58.94% | 27.79228 | 58.87% | 25.87283 | [7 empty] | 1238 | 58.96% | 26.36633 | 58.91% | 25.36697 |  | 1238 | 60.76% | 26.05664 | 60.71% | 24.14367
1240 | 58.98% | 27.79296 | 58.9% | 25.87351 | [7 empty] | 1239 | 59.01% | 26.36563 | 58.97% | 25.36627 |  | 1239 | 60.82% | 26.05657 | 60.76% | 24.1436
1241 | 59.03% | 27.79568 | 58.96% | 25.87623 | [7 empty] | 1240 | 59.07% | 26.36397 | 59.02% | 25.36461 |  | 1240 | 60.88% | 26.05548 | 60.82% | 24.14251
1242 | 59.1% | 27.79631 | 59.02% | 25.87686 | [7 empty] | 1241 | 59.13% | 26.35822 | 59.08% | 25.35886 |  | 1241 | 60.93% | 26.05351 | 60.87% | 24.14054
1243 | 59.14% | 27.79863 | 59.07% | 25.87918 | [7 empty] | 1242 | 59.17% | 26.35613 | 59.12% | 25.35677 |  | 1242 | 60.98% | 26.05303 | 60.92% | 24.14006
1244 | 59.2% | 27.80002 | 59.13% | 25.88057 | [7 empty] | 1243 | 59.23% | 26.35411 | 59.18% | 25.35475 |  | 1243 | 61.04% | 26.05012 | 60.98% | 24.13715
1245 | 59.25% | 27.80006 | 59.18% | 25.88061 | [7 empty] | 1244 | 59.28% | 26.35023 | 59.23% | 25.35087 |  | 1244 | 61.1% | 26.05043 | 61.04% | 24.13746
1246 | 59.31% | 27.8008 | 59.23% | 25.88135 | [7 empty] | 1245 | 59.33% | 26.34938 | 59.28% | 25.35002 |  | 1245 | 61.15% | 26.04995 | 61.09% | 24.13698
1247 | 59.36% | 27.80341 | 59.28% | 25.88396 | [7 empty] | 1246 | 59.39% | 26.34435 | 59.35% | 25.34499 |  | 1246 | 61.21% | 26.04677 | 61.15% | 24.1338
1248 | 59.41% | 27.80273 | 59.33% | 25.88328 | [7 empty] | 1247 | 59.43% | 26.34358 | 59.39% | 25.34422 |  | 1247 | 61.26% | 26.04878 | 61.2% | 24.13581
1249 | 59.45% | 27.80508 | 59.37% | 25.88563 | [7 empty] | 1248 | 59.49% | 26.34072 | 59.44% | 25.34136 |  | 1248 | 61.32% | 26.04557 | 61.26% | 24.1326
1250 | 59.5% | 27.80511 | 59.43% | 25.88566 | [7 empty] | 1249 | 59.55% | 26.33882 | 59.51% | 25.33946 |  | 1249 | 61.39% | 26.04484 | 61.33% | 24.13187
1251 | 59.55% | 27.80459 | 59.48% | 25.88514 | [7 empty] | 1250 | 59.6% | 26.33843 | 59.55% | 25.33907 |  | 1250 | 61.44% | 26.04411 | 61.38% | 24.13114
1252 | 59.62% | 27.80915 | 59.54% | 25.8897 | [7 empty] | 1251 | 59.65% | 26.33578 | 59.6% | 25.33642 |  | 1251 | 61.49% | 26.04318 | 61.43% | 24.13021
1253 | 59.66% | 27.80728 | 59.59% | 25.88783 | [7 empty] | 1252 | 59.71% | 26.33036 | 59.66% | 25.331 |  | 1252 | 61.54% | 26.03951 | 61.49% | 24.12654
1254 | 59.72% | 27.8075 | 59.64% | 25.88805 | [7 empty] | 1253 | 59.76% | 26.32958 | 59.71% | 25.33022 |  | 1253 | 61.6% | 26.04001 | 61.54% | 24.12704
1255 | 59.77% | 27.80914 | 59.7% | 25.88969 | [7 empty] | 1254 | 59.82% | 26.32614 | 59.77% | 25.32678 |  | 1254 | 61.66% | 26.03762 | 61.6% | 24.12465
1256 | 59.81% | 27.80845 | 59.74% | 25.889 | [7 empty] | 1255 | 59.87% | 26.323 | 59.82% | 25.32364 |  | 1255 | 61.72% | 26.03768 | 61.66% | 24.12471
1257 | 59.88% | 27.80774 | 59.81% | 25.88829 | [7 empty] | 1256 | 59.91% | 26.32121 | 59.87% | 25.32185 |  | 1256 | 61.77% | 26.03625 | 61.71% | 24.12328
1258 | 59.94% | 27.80802 | 59.86% | 25.88857 | [7 empty] | 1257 | 59.97% | 26.31805 | 59.92% | 25.31869 |  | 1257 | 61.83% | 26.03406 | 61.77% | 24.12109
1259 | 59.98% | 27.80696 | 59.9% | 25.88751 | [7 empty] | 1258 | 60.03% | 26.31807 | 59.98% | 25.31871 |  | 1258 | 61.88% | 26.03305 | 61.82% | 24.12008
1260 | 60.03% | 27.809 | 59.96% | 25.88955 | [7 empty] | 1259 | 60.09% | 26.31417 | 60.04% | 25.31481 |  | 1259 | 61.95% | 26.03137 | 61.89% | 24.1184
1261 | 60.1% | 27.8064 | 60.03% | 25.88695 | [7 empty] | 1260 | 60.13% | 26.31101 | 60.08% | 25.31165 |  | 1260 | 62% | 26.03009 | 61.94% | 24.11712
1262 | 60.16% | 27.80859 | 60.08% | 25.88914 | [7 empty] | 1261 | 60.18% | 26.30796 | 60.13% | 25.3086 |  | 1261 | 62.05% | 26.02986 | 61.99% | 24.11689
1263 | 60.21% | 27.81083 | 60.14% | 25.89138 | [7 empty] | 1262 | 60.24% | 26.30442 | 60.19% | 25.30506 |  | 1262 | 62.11% | 26.02848 | 62.05% | 24.11551
1264 | 60.24% | 27.80829 | 60.16% | 25.88884 | [7 empty] | 1263 | 60.3% | 26.3006 | 60.25% | 25.30124 |  | 1263 | 62.16% | 26.02458 | 62.11% | 24.11161
1265 | 60.3% | 27.80824 | 60.22% | 25.88879 | [7 empty] | 1264 | 60.35% | 26.29877 | 60.3% | 25.29941 |  | 1264 | 62.23% | 26.02394 | 62.17% | 24.11097
1266 | 60.37% | 27.80833 | 60.3% | 25.88888 | [7 empty] | 1265 | 60.41% | 26.29407 | 60.36% | 25.29471 |  | 1265 | 62.27% | 26.02168 | 62.21% | 24.10871
1267 | 60.41% | 27.80826 | 60.34% | 25.88881 | [7 empty] | 1266 | 60.45% | 26.29299 | 60.4% | 25.29363 |  | 1266 | 62.33% | 26.02203 | 62.27% | 24.10906
1268 | 60.47% | 27.80619 | 60.39% | 25.88674 | [7 empty] | 1267 | 60.51% | 26.28914 | 60.46% | 25.28978 |  | 1267 | 62.39% | 26.01888 | 62.33% | 24.10591
1269 | 60.53% | 27.80627 | 60.45% | 25.88682 | [7 empty] | 1268 | 60.57% | 26.28694 | 60.52% | 25.28758 |  | 1268 | 62.45% | 26.01846 | 62.39% | 24.10549
1270 | 60.57% | 27.80416 | 60.49% | 25.88471 | [7 empty] | 1269 | 60.62% | 26.28645 | 60.57% | 25.28709 |  | 1269 | 62.5% | 26.01847 | 62.44% | 24.1055
1271 | 60.64% | 27.80491 | 60.56% | 25.88546 | [7 empty] | 1270 | 60.67% | 26.28086 | 60.62% | 25.2815 |  | 1270 | 62.55% | 26.01654 | 62.49% | 24.10357
1272 | 60.68% | 27.80235 | 60.61% | 25.8829 | [7 empty] | 1271 | 60.72% | 26.27583 | 60.67% | 25.27647 |  | 1271 | 62.62% | 26.01441 | 62.56% | 24.10144
1273 | 60.75% | 27.80339 | 60.67% | 25.88394 | [7 empty] | 1272 | 60.79% | 26.27445 | 60.74% | 25.27509 |  | 1272 | 62.67% | 26.01392 | 62.61% | 24.10095
1274 | 60.79% | 27.8034 | 60.71% | 25.88395 | [7 empty] | 1273 | 60.85% | 26.27067 | 60.8% | 25.27131 |  | 1273 | 62.73% | 26.01186 | 62.67% | 24.09889
1275 | 60.84% | 27.80199 | 60.76% | 25.88254 | [7 empty] | 1274 | 60.89% | 26.26747 | 60.84% | 25.26811 |  | 1274 | 62.78% | 26.00854 | 62.72% | 24.09557
1276 | 60.91% | 27.80037 | 60.83% | 25.88092 | [7 empty] | 1275 | 60.94% | 26.26345 | 60.89% | 25.26409 |  | 1275 | 62.84% | 26.00795 | 62.78% | 24.09498
1277 | 60.95% | 27.80091 | 60.88% | 25.88146 | [7 empty] | 1276 | 61% | 26.26056 | 60.95% | 25.2612 |  | 1276 | 62.89% | 26.00377 | 62.83% | 24.0908
1278 | 60.98% | 27.80047 | 60.91% | 25.88102 | [7 empty] | 1277 | 61.05% | 26.25978 | 61% | 25.26042 |  | 1277 | 62.94% | 26.00309 | 62.89% | 24.09012
1279 | 61.06% | 27.79935 | 60.98% | 25.8799 | [7 empty] | 1278 | 61.1% | 26.25465 | 61.05% | 25.25529 |  | 1278 | 63.01% | 25.99925 | 62.95% | 24.08628
1280 | 61.1% | 27.80013 | 61.03% | 25.88068 | [7 empty] | 1279 | 61.15% | 26.25162 | 61.1% | 25.25226 |  | 1279 | 63.05% | 25.99873 | 62.99% | 24.08576
1281 | 61.15% | 27.79835 | 61.07% | 25.8789 | [7 empty] | 1280 | 61.21% | 26.24849 | 61.16% | 25.24913 |  | 1280 | 63.11% | 25.99773 | 63.05% | 24.08476
1282 | 61.21% | 27.80018 | 61.13% | 25.88073 | [7 empty] | 1281 | 61.26% | 26.2468 | 61.21% | 25.24744 |  | 1281 | 63.16% | 25.99435 | 63.11% | 24.08138
1283 | 61.28% | 27.79816 | 61.2% | 25.87871 | [7 empty] | 1282 | 61.31% | 26.24332 | 61.27% | 25.24396 |  | 1282 | 63.23% | 25.99144 | 63.17% | 24.07847
1284 | 61.33% | 27.79619 | 61.26% | 25.87674 | [7 empty] | 1283 | 61.36% | 26.24045 | 61.31% | 25.24109 |  | 1283 | 63.28% | 25.98926 | 63.23% | 24.07629
1285 | 61.37% | 27.79688 | 61.3% | 25.87743 | [7 empty] | 1284 | 61.42% | 26.2365 | 61.37% | 25.23714 |  | 1284 | 63.34% | 25.98651 | 63.28% | 24.07354
1286 | 61.42% | 27.79819 | 61.35% | 25.87874 | [7 empty] | 1285 | 61.47% | 26.23431 | 61.43% | 25.23495 |  | 1285 | 63.39% | 25.9847 | 63.33% | 24.07173
1287 | 61.49% | 27.79605 | 61.41% | 25.8766 | [7 empty] | 1286 | 61.53% | 26.23139 | 61.48% | 25.23203 |  | 1286 | 63.46% | 25.98291 | 63.4% | 24.06994
1288 | 61.54% | 27.79635 | 61.47% | 25.8769 | [7 empty] | 1287 | 61.59% | 26.22743 | 61.54% | 25.22807 |  | 1287 | 63.51% | 25.97909 | 63.45% | 24.06612
1289 | 61.56% | 27.79461 | 61.49% | 25.87516 | [7 empty] | 1288 | 61.64% | 26.2278 | 61.59% | 25.22844 |  | 1288 | 63.56% | 25.97894 | 63.5% | 24.06597
1290 | 61.64% | 27.7958 | 61.56% | 25.87635 | [7 empty] | 1289 | 61.7% | 26.22251 | 61.65% | 25.22315 |  | 1289 | 63.62% | 25.97553 | 63.56% | 24.06256
1291 | 61.7% | 27.79482 | 61.62% | 25.87537 | [7 empty] | 1290 | 61.74% | 26.22038 | 61.69% | 25.22102 |  | 1290 | 63.67% | 25.97371 | 63.61% | 24.06074
1292 | 61.76% | 27.79486 | 61.68% | 25.87541 | [7 empty] | 1291 | 61.79% | 26.21948 | 61.74% | 25.22012 |  | 1291 | 63.73% | 25.97252 | 63.67% | 24.05955
1293 | 61.79% | 27.7954 | 61.72% | 25.87595 | [7 empty] | 1292 | 61.85% | 26.21806 | 61.8% | 25.2187 |  | 1292 | 63.79% | 25.97154 | 63.73% | 24.05857
1294 | 61.84% | 27.79357 | 61.77% | 25.87412 | [7 empty] | 1293 | 61.9% | 26.21401 | 61.85% | 25.21465 |  | 1293 | 63.85% | 25.96944 | 63.79% | 24.05647
1295 | 61.9% | 27.79172 | 61.82% | 25.87227 | [7 empty] | 1294 | 61.96% | 26.21158 | 61.91% | 25.21222 |  | 1294 | 63.9% | 25.96828 | 63.84% | 24.05531
1296 | 61.96% | 27.79346 | 61.88% | 25.87401 | [7 empty] | 1295 | 62.01% | 26.20797 | 61.96% | 25.20861 |  | 1295 | 63.96% | 25.96606 | 63.9% | 24.05309
1297 | 62% | 27.79212 | 61.93% | 25.87267 | [7 empty] | 1296 | 62.06% | 26.20747 | 62.01% | 25.20811 |  | 1296 | 64.01% | 25.96568 | 63.95% | 24.05271
1298 | 62.06% | 27.79167 | 61.99% | 25.87222 | [7 empty] | 1297 | 62.12% | 26.2053 | 62.07% | 25.20594 |  | 1297 | 64.06% | 25.96319 | 64.01% | 24.05022
1299 | 62.12% | 27.79257 | 62.04% | 25.87312 | [7 empty] | 1298 | 62.17% | 26.20237 | 62.12% | 25.20301 |  | 1298 | 64.12% | 25.96182 | 64.06% | 24.04885
1300 | 62.15% | 27.791 | 62.08% | 25.87155 | [7 empty] | 1299 | 62.23% | 26.20188 | 62.18% | 25.20252 |  | 1299 | 64.17% | 25.96179 | 64.11% | 24.04882
1301 | 62.23% | 27.79313 | 62.16% | 25.87368 | [7 empty] | 1300 | 62.27% | 26.1981 | 62.22% | 25.19874 |  | 1300 | 64.24% | 25.9594 | 64.19% | 24.04643
1302 | 62.27% | 27.7942 | 62.19% | 25.87475 | [7 empty] | 1301 | 62.33% | 26.1954 | 62.28% | 25.19604 |  | 1301 | 64.28% | 25.95725 | 64.23% | 24.04428
1303 | 62.32% | 27.79365 | 62.25% | 25.8742 | [7 empty] | 1302 | 62.39% | 26.19355 | 62.34% | 25.19419 |  | 1302 | 64.34% | 25.95582 | 64.29% | 24.04285
1304 | 62.38% | 27.79565 | 62.3% | 25.8762 | [7 empty] | 1303 | 62.44% | 26.19102 | 62.39% | 25.19166 |  | 1303 | 64.4% | 25.95378 | 64.34% | 24.04081
1305 | 62.42% | 27.79586 | 62.35% | 25.87641 | [7 empty] | 1304 | 62.49% | 26.1878 | 62.44% | 25.18844 |  | 1304 | 64.46% | 25.95116 | 64.4% | 24.03819
1306 | 62.51% | 27.79643 | 62.43% | 25.87698 | [7 empty] | 1305 | 62.54% | 26.18642 | 62.49% | 25.18706 |  | 1305 | 64.51% | 25.95199 | 64.45% | 24.03902
1307 | 62.54% | 27.79897 | 62.47% | 25.87952 | [7 empty] | 1306 | 62.61% | 26.183 | 62.56% | 25.18364 |  | 1306 | 64.56% | 25.94884 | 64.51% | 24.03587
1308 | 62.61% | 27.79953 | 62.53% | 25.88008 | [7 empty] | 1307 | 62.65% | 26.18349 | 62.6% | 25.18413 |  | 1307 | 64.62% | 25.94925 | 64.56% | 24.03628
1309 | 62.65% | 27.80116 | 62.57% | 25.88171 | [7 empty] | 1308 | 62.71% | 26.18135 | 62.66% | 25.18199 |  | 1308 | 64.68% | 25.94799 | 64.62% | 24.03502
1310 | 62.69% | 27.80244 | 62.61% | 25.88299 | [7 empty] | 1309 | 62.77% | 26.17813 | 62.72% | 25.17877 |  | 1309 | 64.74% | 25.94691 | 64.68% | 24.03394
1311 | 62.76% | 27.80327 | 62.69% | 25.88382 | [7 empty] | 1310 | 62.82% | 26.17692 | 62.77% | 25.17756 |  | 1310 | 64.79% | 25.94672 | 64.73% | 24.03375
1312 | 62.82% | 27.80553 | 62.74% | 25.88608 | [7 empty] | 1311 | 62.87% | 26.17526 | 62.82% | 25.1759 |  | 1311 | 64.84% | 25.94492 | 64.78% | 24.03195
1313 | 62.86% | 27.80616 | 62.79% | 25.88671 | [7 empty] | 1312 | 62.93% | 26.17103 | 62.88% | 25.17167 |  | 1312 | 64.9% | 25.94104 | 64.84% | 24.02807
1314 | 62.89% | 27.80624 | 62.81% | 25.88679 | [7 empty] | 1313 | 62.97% | 26.16818 | 62.93% | 25.16882 |  | 1313 | 64.96% | 25.94241 | 64.9% | 24.02944
1315 | 62.97% | 27.80939 | 62.9% | 25.88994 | [7 empty] | 1314 | 63.03% | 26.1656 | 62.99% | 25.16624 |  | 1314 | 65.01% | 25.94017 | 64.95% | 24.0272
1316 | 63.03% | 27.81008 | 62.96% | 25.89063 | [7 empty] | 1315 | 63.08% | 26.16461 | 63.03% | 25.16525 |  | 1315 | 65.07% | 25.93807 | 65.01% | 24.0251
1317 | 63.05% | 27.80834 | 62.98% | 25.88889 | [7 empty] | 1316 | 63.13% | 26.16265 | 63.08% | 25.16329 |  | 1316 | 65.12% | 25.93759 | 65.07% | 24.02462
1318 | 63.14% | 27.81221 | 63.06% | 25.89276 | [7 empty] | 1317 | 63.19% | 26.15967 | 63.14% | 25.16031 |  | 1317 | 65.18% | 25.93568 | 65.12% | 24.02271
1319 | 63.2% | 27.81145 | 63.12% | 25.892 | [7 empty] | 1318 | 63.24% | 26.15892 | 63.19% | 25.15956 |  | 1318 | 65.24% | 25.93508 | 65.19% | 24.02211
1320 | 63.23% | 27.80968 | 63.16% | 25.89023 | [7 empty] | 1319 | 63.3% | 26.15626 | 63.25% | 25.1569 |  | 1319 | 65.29% | 25.9327 | 65.23% | 24.01973
1321 | 63.27% | 27.81028 | 63.2% | 25.89083 | [7 empty] | 1320 | 63.35% | 26.15438 | 63.3% | 25.15502 |  | 1320 | 65.36% | 25.9314 | 65.3% | 24.01843
1322 | 63.36% | 27.81262 | 63.29% | 25.89317 | [7 empty] | 1321 | 63.4% | 26.15133 | 63.35% | 25.15197 |  | 1321 | 65.41% | 25.93147 | 65.36% | 24.0185
1323 | 63.38% | 27.81513 | 63.31% | 25.89568 | [7 empty] | 1322 | 63.46% | 26.14927 | 63.41% | 25.14991 |  | 1322 | 65.46% | 25.93007 | 65.4% | 24.0171
1324 | 63.44% | 27.81602 | 63.37% | 25.89657 | [7 empty] | 1323 | 63.51% | 26.1446 | 63.46% | 25.14524 |  | 1323 | 65.51% | 25.92457 | 65.46% | 24.0116
1325 | 63.49% | 27.81653 | 63.41% | 25.89708 | [7 empty] | 1324 | 63.57% | 26.14466 | 63.52% | 25.1453 |  | 1324 | 65.58% | 25.9266 | 65.52% | 24.01363
1326 | 63.55% | 27.81859 | 63.47% | 25.89914 | [7 empty] | 1325 | 63.62% | 26.14067 | 63.58% | 25.14131 |  | 1325 | 65.63% | 25.92241 | 65.57% | 24.00944
1327 | 63.63% | 27.81912 | 63.55% | 25.89967 | [7 empty] | 1326 | 63.67% | 26.14006 | 63.62% | 25.1407 |  | 1326 | 65.69% | 25.92224 | 65.63% | 24.00927
1328 | 63.65% | 27.82034 | 63.58% | 25.90089 | [7 empty] | 1327 | 63.72% | 26.13689 | 63.67% | 25.13753 |  | 1327 | 65.75% | 25.91953 | 65.69% | 24.00656
1329 | 63.71% | 27.82271 | 63.63% | 25.90326 | [7 empty] | 1328 | 63.78% | 26.1348 | 63.73% | 25.13544 |  | 1328 | 65.8% | 25.91865 | 65.74% | 24.00568
1330 | 63.75% | 27.82162 | 63.67% | 25.90217 | [7 empty] | 1329 | 63.83% | 26.13379 | 63.78% | 25.13443 |  | 1329 | 65.86% | 25.91866 | 65.8% | 24.00569
1331 | 63.83% | 27.82418 | 63.76% | 25.90473 | [7 empty] | 1330 | 63.88% | 26.13244 | 63.84% | 25.13308 |  | 1330 | 65.91% | 25.91649 | 65.85% | 24.00352
1332 | 63.87% | 27.82538 | 63.79% | 25.90593 | [7 empty] | 1331 | 63.96% | 26.12918 | 63.91% | 25.12982 |  | 1331 | 65.97% | 25.9148 | 65.91% | 24.00183
1333 | 63.94% | 27.82523 | 63.86% | 25.90578 | [7 empty] | 1332 | 63.99% | 26.1281 | 63.94% | 25.12874 |  | 1332 | 66.03% | 25.91452 | 65.97% | 24.00155
1334 | 63.96% | 27.82826 | 63.89% | 25.90881 | [7 empty] | 1333 | 64.04% | 26.12622 | 63.99% | 25.12686 |  | 1333 | 66.08% | 25.91223 | 66.02% | 23.99926
1335 | 64.03% | 27.83001 | 63.95% | 25.91056 | [7 empty] | 1334 | 64.1% | 26.12338 | 64.05% | 25.12402 |  | 1334 | 66.14% | 25.9096 | 66.08% | 23.99663
1336 | 64.07% | 27.82944 | 64% | 25.90999 | [7 empty] | 1335 | 64.15% | 26.1217 | 64.1% | 25.12234 |  | 1335 | 66.19% | 25.91059 | 66.13% | 23.99762
1337 | 64.14% | 27.83282 | 64.07% | 25.91337 | [7 empty] | 1336 | 64.2% | 26.11882 | 64.15% | 25.11946 |  | 1336 | 66.25% | 25.90784 | 66.19% | 23.99487
1338 | 64.17% | 27.83396 | 64.1% | 25.91451 | [7 empty] | 1337 | 64.26% | 26.11949 | 64.21% | 25.12013 |  | 1337 | 66.32% | 25.9089 | 66.26% | 23.99593
1339 | 64.23% | 27.83574 | 64.15% | 25.91629 | [7 empty] | 1338 | 64.31% | 26.11569 | 64.26% | 25.11633 |  | 1338 | 66.36% | 25.90684 | 66.3% | 23.99387
1340 | 64.28% | 27.83681 | 64.21% | 25.91736 | [7 empty] | 1339 | 64.37% | 26.11496 | 64.32% | 25.1156 |  | 1339 | 66.41% | 25.90553 | 66.35% | 23.99256
1341 | 64.35% | 27.83767 | 64.27% | 25.91822 | [7 empty] | 1340 | 64.42% | 26.11444 | 64.37% | 25.11508 |  | 1340 | 66.47% | 25.90558 | 66.41% | 23.99261
1342 | 64.39% | 27.84093 | 64.31% | 25.92148 | [7 empty] | 1341 | 64.47% | 26.11276 | 64.42% | 25.1134 |  | 1341 | 66.52% | 25.90317 | 66.46% | 23.9902
1343 | 64.44% | 27.84111 | 64.37% | 25.92166 | [7 empty] | 1342 | 64.53% | 26.1101 | 64.48% | 25.11074 |  | 1342 | 66.58% | 25.90024 | 66.52% | 23.98727
1344 | 64.51% | 27.84095 | 64.43% | 25.9215 | [7 empty] | 1343 | 64.57% | 26.10958 | 64.52% | 25.11022 |  | 1343 | 66.64% | 25.90204 | 66.58% | 23.98907
1345 | 64.56% | 27.84241 | 64.48% | 25.92296 | [7 empty] | 1344 | 64.64% | 26.10707 | 64.59% | 25.10771 |  | 1344 | 66.68% | 25.90002 | 66.62% | 23.98705
1346 | 64.62% | 27.84314 | 64.54% | 25.92369 | [7 empty] | 1345 | 64.68% | 26.1072 | 64.63% | 25.10784 |  | 1345 | 66.75% | 25.9 | 66.7% | 23.98703
1347 | 64.66% | 27.84197 | 64.58% | 25.92252 | [7 empty] | 1346 | 64.74% | 26.1053 | 64.69% | 25.10594 |  | 1346 | 66.81% | 25.89995 | 66.75% | 23.98698
1348 | 64.71% | 27.84397 | 64.63% | 25.92452 | [7 empty] | 1347 | 64.8% | 26.10451 | 64.75% | 25.10515 |  | 1347 | 66.85% | 25.89958 | 66.8% | 23.98661
1349 | 64.76% | 27.84278 | 64.69% | 25.92333 | [7 empty] | 1348 | 64.84% | 26.10583 | 64.79% | 25.10647 |  | 1348 | 66.91% | 25.90071 | 66.85% | 23.98774
1350 | 64.82% | 27.84456 | 64.75% | 25.92511 | [7 empty] | 1349 | 64.89% | 26.10354 | 64.84% | 25.10418 |  | 1349 | 66.97% | 25.89967 | 66.91% | 23.9867
1351 | 64.87% | 27.84554 | 64.8% | 25.92609 | [7 empty] | 1350 | 64.95% | 26.10106 | 64.9% | 25.1017 |  | 1350 | 67.03% | 25.89757 | 66.97% | 23.9846
1352 | 64.92% | 27.84513 | 64.85% | 25.92568 | [7 empty] | 1351 | 65% | 26.10072 | 64.95% | 25.10136 |  | 1351 | 67.08% | 25.89875 | 67.02% | 23.98578
1353 | 64.98% | 27.84765 | 64.91% | 25.9282 | [7 empty] | 1352 | 65.06% | 26.0996 | 65.01% | 25.10024 |  | 1352 | 67.13% | 25.89767 | 67.07% | 23.9847
1354 | 65.05% | 27.84683 | 64.97% | 25.92738 | [7 empty] | 1353 | 65.12% | 26.09694 | 65.07% | 25.09758 |  | 1353 | 67.19% | 25.89374 | 67.13% | 23.98077
1355 | 65.07% | 27.84665 | 64.99% | 25.9272 | [7 empty] | 1354 | 65.17% | 26.09664 | 65.12% | 25.09728 |  | 1354 | 67.26% | 25.89487 | 67.2% | 23.9819
1356 | 65.14% | 27.84842 | 65.07% | 25.92897 | [7 empty] | 1355 | 65.22% | 26.0935 | 65.17% | 25.09414 |  | 1355 | 67.3% | 25.89072 | 67.25% | 23.97775
1357 | 65.19% | 27.84864 | 65.12% | 25.92919 | [7 empty] | 1356 | 65.27% | 26.09393 | 65.22% | 25.09457 |  | 1356 | 67.37% | 25.89303 | 67.31% | 23.98006
1358 | 65.25% | 27.84916 | 65.17% | 25.92971 | [7 empty] | 1357 | 65.32% | 26.09326 | 65.27% | 25.0939 |  | 1357 | 67.43% | 25.89091 | 67.37% | 23.97794
1359 | 65.3% | 27.85154 | 65.23% | 25.93209 | [7 empty] | 1358 | 65.37% | 26.0927 | 65.32% | 25.09334 |  | 1358 | 67.47% | 25.89037 | 67.41% | 23.9774
1360 | 65.35% | 27.85005 | 65.28% | 25.9306 | [7 empty] | 1359 | 65.43% | 26.09404 | 65.38% | 25.09468 |  | 1359 | 67.53% | 25.8917 | 67.48% | 23.97873
1361 | 65.39% | 27.85459 | 65.32% | 25.93514 | [7 empty] | 1360 | 65.49% | 26.09074 | 65.44% | 25.09138 |  | 1360 | 67.59% | 25.89031 | 67.53% | 23.97734
1362 | 65.44% | 27.85447 | 65.37% | 25.93502 | [7 empty] | 1361 | 65.55% | 26.08847 | 65.5% | 25.08911 |  | 1361 | 67.64% | 25.88811 | 67.58% | 23.97514
1363 | 65.48% | 27.85519 | 65.41% | 25.93574 | [7 empty] | 1362 | 65.59% | 26.08872 | 65.54% | 25.08936 |  | 1362 | 67.71% | 25.88824 | 67.65% | 23.97527
1364 | 65.54% | 27.8584 | 65.47% | 25.93895 | [7 empty] | 1363 | 65.65% | 26.08703 | 65.6% | 25.08767 |  | 1363 | 67.76% | 25.887 | 67.7% | 23.97403
1365 | 65.63% | 27.85933 | 65.56% | 25.93988 | [7 empty] | 1364 | 65.7% | 26.08365 | 65.66% | 25.08429 |  | 1364 | 67.81% | 25.88619 | 67.75% | 23.97322
1366 | 65.67% | 27.85912 | 65.6% | 25.93967 | [7 empty] | 1365 | 65.76% | 26.08201 | 65.71% | 25.08265 |  | 1365 | 67.86% | 25.88543 | 67.81% | 23.97246
1367 | 65.74% | 27.8611 | 65.66% | 25.94165 | [7 empty] | 1366 | 65.81% | 26.08107 | 65.76% | 25.08171 |  | 1366 | 67.91% | 25.88361 | 67.86% | 23.97064
1368 | 65.78% | 27.86122 | 65.7% | 25.94177 | [7 empty] | 1367 | 65.86% | 26.08247 | 65.81% | 25.08311 |  | 1367 | 67.98% | 25.88495 | 67.92% | 23.97198
1369 | 65.83% | 27.86256 | 65.75% | 25.94311 | [7 empty] | 1368 | 65.91% | 26.08028 | 65.86% | 25.08092 |  | 1368 | 68.04% | 25.88153 | 67.98% | 23.96856
1370 | 65.87% | 27.86407 | 65.8% | 25.94462 | [7 empty] | 1369 | 65.97% | 26.0788 | 65.92% | 25.07944 |  | 1369 | 68.09% | 25.88164 | 68.03% | 23.96867
1371 | 65.95% | 27.86337 | 65.87% | 25.94392 | [7 empty] | 1370 | 66.02% | 26.07984 | 65.97% | 25.08048 |  | 1370 | 68.15% | 25.88234 | 68.09% | 23.96937
1372 | 65.98% | 27.86654 | 65.9% | 25.94709 | [7 empty] | 1371 | 66.08% | 26.07955 | 66.03% | 25.08019 |  | 1371 | 68.2% | 25.88059 | 68.15% | 23.96762
1373 | 66.03% | 27.86373 | 65.95% | 25.94428 | [7 empty] | 1372 | 66.12% | 26.07617 | 66.08% | 25.07681 |  | 1372 | 68.25% | 25.87723 | 68.19% | 23.96426
1374 | 66.09% | 27.86519 | 66.01% | 25.94574 | [7 empty] | 1373 | 66.18% | 26.07492 | 66.13% | 25.07556 |  | 1373 | 68.31% | 25.87843 | 68.25% | 23.96546
1375 | 66.12% | 27.86563 | 66.05% | 25.94618 | [7 empty] | 1374 | 66.23% | 26.07373 | 66.18% | 25.07437 |  | 1374 | 68.38% | 25.87598 | 68.32% | 23.96301
1376 | 66.2% | 27.86627 | 66.13% | 25.94682 | [7 empty] | 1375 | 66.29% | 26.07222 | 66.24% | 25.07286 |  | 1375 | 68.42% | 25.87469 | 68.37% | 23.96172
1377 | 66.26% | 27.86497 | 66.19% | 25.94552 | [7 empty] | 1376 | 66.34% | 26.0707 | 66.29% | 25.07134 |  | 1376 | 68.48% | 25.87309 | 68.42% | 23.96012
1378 | 66.28% | 27.8682 | 66.21% | 25.94875 | [7 empty] | 1377 | 66.38% | 26.06915 | 66.33% | 25.06979 |  | 1377 | 68.53% | 25.87193 | 68.47% | 23.95896
1379 | 66.33% | 27.86602 | 66.25% | 25.94657 | [7 empty] | 1378 | 66.44% | 26.06945 | 66.4% | 25.07009 |  | 1378 | 68.6% | 25.873 | 68.54% | 23.96003
1380 | 66.38% | 27.86817 | 66.31% | 25.94872 | [7 empty] | 1379 | 66.49% | 26.06774 | 66.44% | 25.06838 |  | 1379 | 68.65% | 25.87124 | 68.59% | 23.95827
1381 | 66.46% | 27.86702 | 66.38% | 25.94757 | [7 empty] | 1380 | 66.54% | 26.06486 | 66.49% | 25.0655 |  | 1380 | 68.7% | 25.8699 | 68.64% | 23.95693
1382 | 66.49% | 27.8695 | 66.42% | 25.95005 | [7 empty] | 1381 | 66.6% | 26.06506 | 66.55% | 25.0657 |  | 1381 | 68.77% | 25.86968 | 68.71% | 23.95671
1383 | 66.55% | 27.87215 | 66.47% | 25.9527 | [7 empty] | 1382 | 66.66% | 26.06387 | 66.61% | 25.06451 |  | 1382 | 68.8% | 25.86945 | 68.75% | 23.95648
1384 | 66.6% | 27.8722 | 66.53% | 25.95275 | [7 empty] | 1383 | 66.7% | 26.06017 | 66.66% | 25.06081 |  | 1383 | 68.88% | 25.86664 | 68.82% | 23.95367
1385 | 66.65% | 27.87254 | 66.57% | 25.95309 | [7 empty] | 1384 | 66.76% | 26.06065 | 66.71% | 25.06129 |  | 1384 | 68.92% | 25.86952 | 68.86% | 23.95655
1386 | 66.71% | 27.87444 | 66.63% | 25.95499 | [7 empty] | 1385 | 66.82% | 26.05831 | 66.77% | 25.05895 |  | 1385 | 68.98% | 25.86581 | 68.92% | 23.95284
1387 | 66.75% | 27.87373 | 66.67% | 25.95428 | [7 empty] | 1386 | 66.87% | 26.05831 | 66.82% | 25.05895 |  | 1386 | 69.04% | 25.86794 | 68.98% | 23.95497
1388 | 66.81% | 27.87398 | 66.73% | 25.95453 | [7 empty] | 1387 | 66.92% | 26.05864 | 66.87% | 25.05928 |  | 1387 | 69.1% | 25.86571 | 69.04% | 23.95274
1389 | 66.84% | 27.87781 | 66.76% | 25.95836 | [7 empty] | 1388 | 66.98% | 26.05603 | 66.93% | 25.05667 |  | 1388 | 69.15% | 25.86576 | 69.09% | 23.95279
1390 | 66.91% | 27.87757 | 66.84% | 25.95812 | [7 empty] | 1389 | 67.03% | 26.05671 | 66.98% | 25.05735 |  | 1389 | 69.21% | 25.86685 | 69.15% | 23.95388
1391 | 66.98% | 27.87926 | 66.9% | 25.95981 | [7 empty] | 1390 | 67.08% | 26.0539 | 67.03% | 25.05454 |  | 1390 | 69.26% | 25.86663 | 69.2% | 23.95366
1392 | 67.01% | 27.88033 | 66.93% | 25.96088 | [7 empty] | 1391 | 67.14% | 26.05125 | 67.09% | 25.05189 |  | 1391 | 69.31% | 25.86334 | 69.25% | 23.95037
1393 | 67.06% | 27.88085 | 66.99% | 25.9614 | [7 empty] | 1392 | 67.19% | 26.05151 | 67.14% | 25.05215 |  | 1392 | 69.38% | 25.86468 | 69.32% | 23.95171
1394 | 67.11% | 27.88305 | 67.03% | 25.9636 | [7 empty] | 1393 | 67.25% | 26.04869 | 67.2% | 25.04933 |  | 1393 | 69.42% | 25.86335 | 69.36% | 23.95038
1395 | 67.19% | 27.88393 | 67.11% | 25.96448 | [7 empty] | 1394 | 67.3% | 26.04711 | 67.25% | 25.04775 |  | 1394 | 69.48% | 25.86124 | 69.43% | 23.94827
1396 | 67.2% | 27.88447 | 67.12% | 25.96502 | [7 empty] | 1395 | 67.35% | 26.04779 | 67.3% | 25.04843 |  | 1395 | 69.53% | 25.86189 | 69.47% | 23.94892
1397 | 67.25% | 27.88701 | 67.18% | 25.96756 | [7 empty] | 1396 | 67.41% | 26.04598 | 67.36% | 25.04662 |  | 1396 | 69.59% | 25.86063 | 69.54% | 23.94766
1398 | 67.31% | 27.88673 | 67.24% | 25.96728 | [7 empty] | 1397 | 67.46% | 26.04748 | 67.42% | 25.04812 |  | 1397 | 69.65% | 25.86277 | 69.6% | 23.9498
1399 | 67.36% | 27.88829 | 67.28% | 25.96884 | [7 empty] | 1398 | 67.51% | 26.04446 | 67.46% | 25.0451 |  | 1398 | 69.71% | 25.86136 | 69.65% | 23.94839
1400 | 67.43% | 27.88922 | 67.36% | 25.96977 | [7 empty] | 1399 | 67.56% | 26.04165 | 67.52% | 25.04229 |  | 1399 | 69.76% | 25.86128 | 69.7% | 23.94831
1401 | 67.48% | 27.88771 | 67.41% | 25.96826 | [7 empty] | 1400 | 67.62% | 26.0419 | 67.57% | 25.04254 |  | 1400 | 69.82% | 25.86221 | 69.76% | 23.94924
1402 | 67.52% | 27.8926 | 67.44% | 25.97315 | [7 empty] | 1401 | 67.66% | 26.04146 | 67.62% | 25.0421 |  | 1401 | 69.88% | 25.86126 | 69.82% | 23.94829
1403 | 67.58% | 27.89215 | 67.51% | 25.9727 | [7 empty] | 1402 | 67.73% | 26.03788 | 67.68% | 25.03852 |  | 1402 | 69.93% | 25.85772 | 69.87% | 23.94475
1404 | 67.64% | 27.89318 | 67.56% | 25.97373 | [7 empty] | 1403 | 67.79% | 26.03737 | 67.74% | 25.03801 |  | 1403 | 69.99% | 25.8592 | 69.93% | 23.94623
1405 | 67.68% | 27.89306 | 67.6% | 25.97361 | [7 empty] | 1404 | 67.84% | 26.03387 | 67.79% | 25.03451 |  | 1404 | 70.04% | 25.85814 | 69.99% | 23.94517
1406 | 67.73% | 27.89379 | 67.65% | 25.97434 | [7 empty] | 1405 | 67.89% | 26.03286 | 67.84% | 25.0335 |  | 1405 | 70.1% | 25.85913 | 70.04% | 23.94616
1407 | 67.81% | 27.89231 | 67.74% | 25.97286 | [7 empty] | 1406 | 67.94% | 26.03283 | 67.9% | 25.03347 |  | 1406 | 70.15% | 25.85689 | 70.09% | 23.94392
1408 | 67.85% | 27.8947 | 67.78% | 25.97525 | [7 empty] | 1407 | 68.01% | 26.03082 | 67.96% | 25.03146 |  | 1407 | 70.21% | 25.85565 | 70.15% | 23.94268
1409 | 67.88% | 27.89233 | 67.81% | 25.97288 | [7 empty] | 1408 | 68.05% | 26.03101 | 68% | 25.03165 |  | 1408 | 70.26% | 25.85769 | 70.2% | 23.94472
1410 | 67.93% | 27.89347 | 67.85% | 25.97402 | [7 empty] | 1409 | 68.09% | 26.02993 | 68.04% | 25.03057 |  | 1409 | 70.32% | 25.85808 | 70.26% | 23.94511
1411 | 68.01% | 27.89155 | 67.94% | 25.9721 | [7 empty] | 1410 | 68.15% | 26.02825 | 68.1% | 25.02889 |  | 1410 | 70.38% | 25.85581 | 70.32% | 23.94284
1412 | 68.05% | 27.89133 | 67.97% | 25.97188 | [7 empty] | 1411 | 68.2% | 26.02762 | 68.16% | 25.02826 |  | 1411 | 70.43% | 25.85689 | 70.37% | 23.94392
1413 | 68.12% | 27.8935 | 68.04% | 25.97405 | [7 empty] | 1412 | 68.26% | 26.02706 | 68.21% | 25.0277 |  | 1412 | 70.49% | 25.85744 | 70.43% | 23.94447
1414 | 68.17% | 27.89203 | 68.09% | 25.97258 | [7 empty] | 1413 | 68.31% | 26.02247 | 68.26% | 25.02311 |  | 1413 | 70.54% | 25.85458 | 70.48% | 23.94161
1415 | 68.22% | 27.89033 | 68.14% | 25.97088 | [7 empty] | 1414 | 68.37% | 26.02388 | 68.32% | 25.02452 |  | 1414 | 70.59% | 25.8554 | 70.53% | 23.94243
1416 | 68.27% | 27.89166 | 68.19% | 25.97221 | [7 empty] | 1415 | 68.42% | 26.02161 | 68.37% | 25.02225 |  | 1415 | 70.65% | 25.85393 | 70.59% | 23.94096
1417 | 68.32% | 27.89117 | 68.25% | 25.97172 | [7 empty] | 1416 | 68.47% | 26.02154 | 68.42% | 25.02218 |  | 1416 | 70.71% | 25.85558 | 70.65% | 23.94261
1418 | 68.4% | 27.8887 | 68.32% | 25.96925 | [7 empty] | 1417 | 68.52% | 26.02053 | 68.47% | 25.02117 |  | 1417 | 70.77% | 25.85327 | 70.71% | 23.9403
1419 | 68.44% | 27.89042 | 68.37% | 25.97097 | [7 empty] | 1418 | 68.58% | 26.01845 | 68.53% | 25.01909 |  | 1418 | 70.82% | 25.85311 | 70.76% | 23.94014
1420 | 68.47% | 27.88846 | 68.4% | 25.96901 | [7 empty] | 1419 | 68.64% | 26.01918 | 68.59% | 25.01982 |  | 1419 | 70.88% | 25.85649 | 70.82% | 23.94352
1421 | 68.56% | 27.89094 | 68.49% | 25.97149 | [7 empty] | 1420 | 68.69% | 26.01775 | 68.64% | 25.01839 |  | 1420 | 70.93% | 25.85608 | 70.87% | 23.94311
1422 | 68.61% | 27.8887 | 68.53% | 25.96925 | [7 empty] | 1421 | 68.74% | 26.0154 | 68.69% | 25.01604 |  | 1421 | 70.99% | 25.85584 | 70.93% | 23.94287
1423 | 68.64% | 27.88967 | 68.57% | 25.97022 | [7 empty] | 1422 | 68.79% | 26.01655 | 68.74% | 25.01719 |  | 1422 | 71.04% | 25.85695 | 70.99% | 23.94398
1424 | 68.66% | 27.88966 | 68.58% | 25.97021 | [7 empty] | 1423 | 68.84% | 26.01397 | 68.79% | 25.01461 |  | 1423 | 71.09% | 25.85573 | 71.04% | 23.94276
1425 | 68.75% | 27.88845 | 68.68% | 25.969 | [7 empty] | 1424 | 68.9% | 26.01203 | 68.85% | 25.01267 |  | 1424 | 71.16% | 25.85609 | 71.1% | 23.94312
1426 | 68.82% | 27.88706 | 68.74% | 25.96761 | [7 empty] | 1425 | 68.96% | 26.01189 | 68.91% | 25.01253 |  | 1425 | 71.21% | 25.85778 | 71.15% | 23.94481
1427 | 68.88% | 27.88908 | 68.8% | 25.96963 | [7 empty] | 1426 | 69% | 26.00953 | 68.95% | 25.01017 |  | 1426 | 71.28% | 25.85686 | 71.22% | 23.94389
1428 | 68.92% | 27.88743 | 68.85% | 25.96798 | [7 empty] | 1427 | 69.06% | 26.01067 | 69.01% | 25.01131 |  | 1427 | 71.32% | 25.8588 | 71.26% | 23.94583
1429 | 68.96% | 27.88721 | 68.88% | 25.96776 | [7 empty] | 1428 | 69.11% | 26.00708 | 69.06% | 25.00772 |  | 1428 | 71.38% | 25.85931 | 71.32% | 23.94634
1430 | 69.03% | 27.88772 | 68.96% | 25.96827 | [7 empty] | 1429 | 69.17% | 26.00686 | 69.12% | 25.0075 |  | 1429 | 71.43% | 25.85913 | 71.37% | 23.94616
1431 | 69.06% | 27.88728 | 68.98% | 25.96783 | [7 empty] | 1430 | 69.22% | 26.00741 | 69.17% | 25.00805 |  | 1430 | 71.5% | 25.86148 | 71.44% | 23.94851
1432 | 69.14% | 27.88972 | 69.07% | 25.97027 | [7 empty] | 1431 | 69.28% | 26.00509 | 69.23% | 25.00573 |  | 1431 | 71.54% | 25.86236 | 71.48% | 23.94939
1433 | 69.22% | 27.88825 | 69.15% | 25.9688 | [7 empty] | 1432 | 69.32% | 26.00298 | 69.28% | 25.00362 |  | 1432 | 71.6% | 25.86189 | 71.54% | 23.94892
1434 | 69.25% | 27.8898 | 69.18% | 25.97035 | [7 empty] | 1433 | 69.38% | 26.00347 | 69.33% | 25.00411 |  | 1433 | 71.66% | 25.86367 | 71.6% | 23.9507
1435 | 69.31% | 27.88962 | 69.23% | 25.97017 | [7 empty] | 1434 | 69.43% | 26.00023 | 69.38% | 25.00087 |  | 1434 | 71.71% | 25.86271 | 71.65% | 23.94974
1436 | 69.35% | 27.88894 | 69.27% | 25.96949 | [7 empty] | 1435 | 69.49% | 26.00084 | 69.44% | 25.00148 |  | 1435 | 71.78% | 25.86469 | 71.72% | 23.95172
1437 | 69.4% | 27.88856 | 69.33% | 25.96911 | [7 empty] | 1436 | 69.54% | 25.99913 | 69.49% | 24.99977 |  | 1436 | 71.82% | 25.86492 | 71.76% | 23.95195
1438 | 69.47% | 27.88972 | 69.39% | 25.97027 | [7 empty] | 1437 | 69.59% | 25.99781 | 69.54% | 24.99845 |  | 1437 | 71.89% | 25.86553 | 71.83% | 23.95256
1439 | 69.48% | 27.88868 | 69.41% | 25.96923 | [7 empty] | 1438 | 69.65% | 25.99942 | 69.6% | 25.00006 |  | 1438 | 71.94% | 25.86728 | 71.88% | 23.95431
1440 | 69.54% | 27.89114 | 69.46% | 25.97169 | [7 empty] | 1439 | 69.7% | 25.99656 | 69.65% | 24.9972 |  | 1439 | 72% | 25.86675 | 71.94% | 23.95378
1441 | 69.6% | 27.89053 | 69.53% | 25.97108 | [7 empty] | 1440 | 69.76% | 25.99589 | 69.71% | 24.99653 |  | 1440 | 72.04% | 25.867 | 71.99% | 23.95403
1442 | 69.65% | 27.89226 | 69.58% | 25.97281 | [7 empty] | 1441 | 69.81% | 25.9955 | 69.76% | 24.99614 |  | 1441 | 72.11% | 25.86944 | 72.05% | 23.95647
1443 | 69.71% | 27.89406 | 69.64% | 25.97461 | [7 empty] | 1442 | 69.86% | 25.99318 | 69.81% | 24.99382 |  | 1442 | 72.16% | 25.8692 | 72.1% | 23.95623
1444 | 69.74% | 27.89436 | 69.66% | 25.97491 | [7 empty] | 1443 | 69.91% | 25.99144 | 69.87% | 24.99208 |  | 1443 | 72.23% | 25.86771 | 72.17% | 23.95474
1445 | 69.83% | 27.89492 | 69.75% | 25.97547 | [7 empty] | 1444 | 69.96% | 25.99165 | 69.91% | 24.99229 |  | 1444 | 72.27% | 25.86853 | 72.21% | 23.95556
1446 | 69.9% | 27.89529 | 69.83% | 25.97584 | [7 empty] | 1445 | 70.03% | 25.99054 | 69.98% | 24.99118 |  | 1445 | 72.33% | 25.86784 | 72.27% | 23.95487
1447 | 69.93% | 27.89601 | 69.86% | 25.97656 | [7 empty] | 1446 | 70.08% | 25.9907 | 70.03% | 24.99134 |  | 1446 | 72.38% | 25.87021 | 72.33% | 23.95724
1448 | 69.95% | 27.89451 | 69.87% | 25.97506 | [7 empty] | 1447 | 70.13% | 25.99037 | 70.08% | 24.99101 |  | 1447 | 72.44% | 25.86899 | 72.38% | 23.95602
1449 | 70.01% | 27.89691 | 69.94% | 25.97746 | [7 empty] | 1448 | 70.18% | 25.98924 | 70.13% | 24.98988 |  | 1448 | 72.5% | 25.86984 | 72.44% | 23.95687
1450 | 70.04% | 27.89552 | 69.97% | 25.97607 | [7 empty] | 1449 | 70.24% | 25.99011 | 70.19% | 24.99075 |  | 1449 | 72.54% | 25.87265 | 72.48% | 23.95968
1451 | 70.1% | 27.89711 | 70.02% | 25.97766 | [7 empty] | 1450 | 70.29% | 25.98944 | 70.25% | 24.99008 |  | 1450 | 72.6% | 25.8723 | 72.55% | 23.95933
1452 | 70.15% | 27.89476 | 70.07% | 25.97531 | [7 empty] | 1451 | 70.34% | 25.98732 | 70.29% | 24.98796 |  | 1451 | 72.66% | 25.87244 | 72.6% | 23.95947
1453 | 70.21% | 27.89582 | 70.13% | 25.97637 | [7 empty] | 1452 | 70.39% | 25.98784 | 70.34% | 24.98848 |  | 1452 | 72.72% | 25.87359 | 72.66% | 23.96062
1454 | 70.27% | 27.89507 | 70.19% | 25.97562 | [7 empty] | 1453 | 70.45% | 25.98731 | 70.4% | 24.98795 |  | 1453 | 72.77% | 25.87399 | 72.72% | 23.96102
1455 | 70.32% | 27.89568 | 70.25% | 25.97623 | [7 empty] | 1454 | 70.51% | 25.98576 | 70.46% | 24.9864 |  | 1454 | 72.82% | 25.87291 | 72.76% | 23.95994
1456 | 70.38% | 27.8944 | 70.31% | 25.97495 | [7 empty] | 1455 | 70.56% | 25.9851 | 70.51% | 24.98574 |  | 1455 | 72.9% | 25.87451 | 72.84% | 23.96154
1457 | 70.45% | 27.89569 | 70.37% | 25.97624 | [7 empty] | 1456 | 70.61% | 25.98365 | 70.57% | 24.98429 |  | 1456 | 72.94% | 25.87288 | 72.88% | 23.95991
1458 | 70.51% | 27.89357 | 70.43% | 25.97412 | [7 empty] | 1457 | 70.66% | 25.98561 | 70.61% | 24.98625 |  | 1457 | 73% | 25.8755 | 72.94% | 23.96253
1459 | 70.55% | 27.89372 | 70.47% | 25.97427 | [7 empty] | 1458 | 70.72% | 25.98343 | 70.67% | 24.98407 |  | 1458 | 73.05% | 25.87439 | 72.99% | 23.96142
1460 | 70.64% | 27.8933 | 70.56% | 25.97385 | [7 empty] | 1459 | 70.78% | 25.98349 | 70.73% | 24.98413 |  | 1459 | 73.11% | 25.87338 | 73.05% | 23.96041
1461 | 70.66% | 27.89203 | 70.59% | 25.97258 | [7 empty] | 1460 | 70.82% | 25.98521 | 70.77% | 24.98585 |  | 1460 | 73.17% | 25.87506 | 73.11% | 23.96209
1462 | 70.72% | 27.89147 | 70.64% | 25.97202 | [7 empty] | 1461 | 70.89% | 25.98398 | 70.84% | 24.98462 |  | 1461 | 73.21% | 25.87548 | 73.16% | 23.96251
1463 | 70.75% | 27.88961 | 70.68% | 25.97016 | [7 empty] | 1462 | 70.94% | 25.9831 | 70.89% | 24.98374 |  | 1462 | 73.28% | 25.87255 | 73.22% | 23.95958
1464 | 70.8% | 27.88898 | 70.73% | 25.96953 | [7 empty] | 1463 | 70.99% | 25.98354 | 70.94% | 24.98418 |  | 1463 | 73.34% | 25.8731 | 73.28% | 23.96013
1465 | 70.83% | 27.88894 | 70.76% | 25.96949 | [7 empty] | 1464 | 71.05% | 25.98105 | 71% | 24.98169 |  | 1464 | 73.39% | 25.87312 | 73.33% | 23.96015
1466 | 70.91% | 27.8888 | 70.84% | 25.96935 | [7 empty] | 1465 | 71.1% | 25.98122 | 71.05% | 24.98186 |  | 1465 | 73.45% | 25.87266 | 73.39% | 23.95969
1467 | 70.96% | 27.88588 | 70.89% | 25.96643 | [7 empty] | 1466 | 71.14% | 25.98018 | 71.09% | 24.98082 |  | 1466 | 73.5% | 25.87354 | 73.44% | 23.96057
1468 | 71.03% | 27.88858 | 70.95% | 25.96913 | [7 empty] | 1467 | 71.2% | 25.97951 | 71.16% | 24.98015 |  | 1467 | 73.55% | 25.87062 | 73.5% | 23.95765
1469 | 71.03% | 27.88569 | 70.96% | 25.96624 | [7 empty] | 1468 | 71.26% | 25.9804 | 71.21% | 24.98104 |  | 1468 | 73.61% | 25.87339 | 73.56% | 23.96042
1470 | 71.15% | 27.88757 | 71.07% | 25.96812 | [7 empty] | 1469 | 71.31% | 25.97783 | 71.26% | 24.97847 |  | 1469 | 73.67% | 25.87192 | 73.61% | 23.95895
1471 | 71.17% | 27.88801 | 71.09% | 25.96856 | [7 empty] | 1470 | 71.36% | 25.97732 | 71.31% | 24.97796 |  | 1470 | 73.72% | 25.87166 | 73.67% | 23.95869
1472 | 71.25% | 27.88748 | 71.18% | 25.96803 | [7 empty] | 1471 | 71.42% | 25.9782 | 71.37% | 24.97884 |  | 1471 | 73.79% | 25.87208 | 73.73% | 23.95911
1473 | 71.27% | 27.89024 | 71.2% | 25.97079 | [7 empty] | 1472 | 71.46% | 25.97819 | 71.41% | 24.97883 |  | 1472 | 73.84% | 25.87274 | 73.78% | 23.95977
1474 | 71.33% | 27.89077 | 71.26% | 25.97132 | [7 empty] | 1473 | 71.51% | 25.97536 | 71.46% | 24.976 |  | 1473 | 73.9% | 25.87014 | 73.84% | 23.95717
1475 | 71.36% | 27.88903 | 71.29% | 25.96958 | [7 empty] | 1474 | 71.57% | 25.97621 | 71.52% | 24.97685 |  | 1474 | 73.94% | 25.87083 | 73.89% | 23.95786
1476 | 71.44% | 27.89141 | 71.36% | 25.97196 | [7 empty] | 1475 | 71.63% | 25.97405 | 71.58% | 24.97469 |  | 1475 | 74.01% | 25.86983 | 73.95% | 23.95686
1477 | 71.47% | 27.89201 | 71.4% | 25.97256 | [7 empty] | 1476 | 71.68% | 25.9737 | 71.63% | 24.97434 |  | 1476 | 74.05% | 25.87092 | 74% | 23.95795
1478 | 71.56% | 27.89153 | 71.48% | 25.97208 | [7 empty] | 1477 | 71.73% | 25.97345 | 71.68% | 24.97409 |  | 1477 | 74.11% | 25.86968 | 74.05% | 23.95671
1479 | 71.57% | 27.89424 | 71.5% | 25.97479 | [7 empty] | 1478 | 71.79% | 25.97307 | 71.74% | 24.97371 |  | 1478 | 74.17% | 25.86938 | 74.12% | 23.95641
1480 | 71.66% | 27.89436 | 71.58% | 25.97491 | [7 empty] | 1479 | 71.84% | 25.97411 | 71.79% | 24.97475 |  | 1479 | 74.23% | 25.87124 | 74.17% | 23.95827
1481 | 71.71% | 27.89599 | 71.63% | 25.97654 | [7 empty] | 1480 | 71.89% | 25.97289 | 71.84% | 24.97353 |  | 1480 | 74.28% | 25.86926 | 74.22% | 23.95629
1482 | 71.77% | 27.89627 | 71.69% | 25.97682 | [7 empty] | 1481 | 71.95% | 25.97307 | 71.9% | 24.97371 |  | 1481 | 74.33% | 25.8676 | 74.27% | 23.95463
1483 | 71.82% | 27.89702 | 71.74% | 25.97757 | [7 empty] | 1482 | 72% | 25.9735 | 71.95% | 24.97414 |  | 1482 | 74.4% | 25.86811 | 74.35% | 23.95514
1484 | 71.88% | 27.89955 | 71.8% | 25.9801 | [7 empty] | 1483 | 72.06% | 25.97274 | 72.01% | 24.97338 |  | 1483 | 74.45% | 25.8674 | 74.39% | 23.95443
1485 | 71.92% | 27.899 | 71.84% | 25.97955 | [7 empty] | 1484 | 72.11% | 25.97231 | 72.06% | 24.97295 |  | 1484 | 74.51% | 25.86643 | 74.45% | 23.95346
1486 | 72% | 27.89877 | 71.92% | 25.97932 | [7 empty] | 1485 | 72.17% | 25.97264 | 72.12% | 24.97328 |  | 1485 | 74.56% | 25.86785 | 74.5% | 23.95488
1487 | 72.01% | 27.90024 | 71.93% | 25.98079 | [7 empty] | 1486 | 72.22% | 25.97288 | 72.17% | 24.97352 |  | 1486 | 74.62% | 25.86734 | 74.56% | 23.95437
1488 | 72.08% | 27.89914 | 72.01% | 25.97969 | [7 empty] | 1487 | 72.27% | 25.97473 | 72.22% | 24.97537 |  | 1487 | 74.68% | 25.86944 | 74.62% | 23.95647
1489 | 72.16% | 27.89993 | 72.08% | 25.98048 | [7 empty] | 1488 | 72.32% | 25.97295 | 72.28% | 24.97359 |  | 1488 | 74.73% | 25.86946 | 74.67% | 23.95649
1490 | 72.18% | 27.90112 | 72.11% | 25.98167 | [7 empty] | 1489 | 72.38% | 25.97388 | 72.33% | 24.97452 |  | 1489 | 74.78% | 25.86956 | 74.73% | 23.95659
1491 | 72.25% | 27.89899 | 72.18% | 25.97954 | [7 empty] | 1490 | 72.43% | 25.97533 | 72.38% | 24.97597 |  | 1490 | 74.84% | 25.87176 | 74.78% | 23.95879
1492 | 72.29% | 27.90198 | 72.21% | 25.98253 | [7 empty] | 1491 | 72.49% | 25.97579 | 72.44% | 24.97643 |  | 1491 | 74.89% | 25.87138 | 74.83% | 23.95841
1493 | 72.32% | 27.90139 | 72.24% | 25.98194 | [7 empty] | 1492 | 72.53% | 25.97352 | 72.48% | 24.97416 |  | 1492 | 74.95% | 25.87002 | 74.89% | 23.95705
1494 | 72.38% | 27.90061 | 72.31% | 25.98116 | [7 empty] | 1493 | 72.58% | 25.97475 | 72.54% | 24.97539 |  | 1493 | 75.01% | 25.87156 | 74.95% | 23.95859
1495 | 72.45% | 27.90309 | 72.38% | 25.98364 | [7 empty] | 1494 | 72.64% | 25.97259 | 72.6% | 24.97323 |  | 1494 | 75.06% | 25.87164 | 75% | 23.95867
1496 | 72.48% | 27.90421 | 72.41% | 25.98476 | [7 empty] | 1495 | 72.7% | 25.97262 | 72.65% | 24.97326 |  | 1495 | 75.12% | 25.87183 | 75.06% | 23.95886
1497 | 72.56% | 27.90239 | 72.48% | 25.98294 | [7 empty] | 1496 | 72.75% | 25.97338 | 72.7% | 24.97402 |  | 1496 | 75.17% | 25.87281 | 75.12% | 23.95984
1498 | 72.59% | 27.90435 | 72.52% | 25.9849 | [7 empty] | 1497 | 72.8% | 25.97202 | 72.75% | 24.97266 |  | 1497 | 75.24% | 25.87304 | 75.18% | 23.96007
1499 | 72.67% | 27.90306 | 72.59% | 25.98361 | [7 empty] | 1498 | 72.85% | 25.97563 | 72.8% | 24.97627 |  | 1498 | 75.29% | 25.87553 | 75.23% | 23.96256
1500 | 72.68% | 27.90424 | 72.6% | 25.98479 | [7 empty] | 1499 | 72.9% | 25.97245 | 72.86% | 24.97309 |  | 1499 | 75.34% | 25.87427 | 75.28% | 23.9613
1501 | 72.74% | 27.90361 | 72.67% | 25.98416 | [7 empty] | 1500 | 72.95% | 25.97269 | 72.91% | 24.97333 |  | 1500 | 75.4% | 25.87433 | 75.34% | 23.96136
1502 | 72.76% | 27.90459 | 72.69% | 25.98514 | [7 empty] | 1501 | 73.02% | 25.97434 | 72.97% | 24.97498 |  | 1501 | 75.45% | 25.87735 | 75.39% | 23.96438
1503 | 72.85% | 27.90712 | 72.77% | 25.98767 | [7 empty] | 1502 | 73.06% | 25.97436 | 73.01% | 24.975 |  | 1502 | 75.5% | 25.87836 | 75.45% | 23.96539
1504 | 72.9% | 27.90618 | 72.82% | 25.98673 | [7 empty] | 1503 | 73.12% | 25.9702 | 73.07% | 24.97084 |  | 1503 | 75.55% | 25.87623 | 75.5% | 23.96326
1505 | 72.95% | 27.9044 | 72.87% | 25.98495 | [7 empty] | 1504 | 73.17% | 25.97336 | 73.12% | 24.974 |  | 1504 | 75.62% | 25.87855 | 75.57% | 23.96558
1506 | 73% | 27.90579 | 72.92% | 25.98634 | [7 empty] | 1505 | 73.23% | 25.97084 | 73.18% | 24.97148 |  | 1505 | 75.66% | 25.87762 | 75.61% | 23.96465
1507 | 73.04% | 27.90567 | 72.97% | 25.98622 | [7 empty] | 1506 | 73.28% | 25.97071 | 73.23% | 24.97135 |  | 1506 | 75.73% | 25.87977 | 75.67% | 23.9668
1508 | 73.13% | 27.90421 | 73.06% | 25.98476 | [7 empty] | 1507 | 73.34% | 25.96979 | 73.29% | 24.97043 |  | 1507 | 75.78% | 25.8801 | 75.73% | 23.96713
1509 | 73.15% | 27.9055 | 73.08% | 25.98605 | [7 empty] | 1508 | 73.38% | 25.96934 | 73.33% | 24.96998 |  | 1508 | 75.84% | 25.88065 | 75.78% | 23.96768
1510 | 73.19% | 27.9042 | 73.12% | 25.98475 | [7 empty] | 1509 | 73.45% | 25.96996 | 73.4% | 24.9706 |  | 1509 | 75.89% | 25.8834 | 75.83% | 23.97043
1511 | 73.23% | 27.90681 | 73.16% | 25.98736 | [7 empty] | 1510 | 73.5% | 25.96961 | 73.45% | 24.97025 |  | 1510 | 75.95% | 25.88292 | 75.89% | 23.96995
1512 | 73.31% | 27.90518 | 73.24% | 25.98573 | [7 empty] | 1511 | 73.54% | 25.96806 | 73.49% | 24.9687 |  | 1511 | 76.01% | 25.88331 | 75.95% | 23.97034
1513 | 73.34% | 27.9046 | 73.26% | 25.98515 | [7 empty] | 1512 | 73.6% | 25.96874 | 73.55% | 24.96938 |  | 1512 | 76.06% | 25.88546 | 76% | 23.97249
1514 | 73.41% | 27.90633 | 73.34% | 25.98688 | [7 empty] | 1513 | 73.66% | 25.96814 | 73.61% | 24.96878 |  | 1513 | 76.13% | 25.8852 | 76.07% | 23.97223
1515 | 73.46% | 27.90497 | 73.39% | 25.98552 | [7 empty] | 1514 | 73.7% | 25.96557 | 73.66% | 24.96621 |  | 1514 | 76.18% | 25.88525 | 76.12% | 23.97228
1516 | 73.48% | 27.90325 | 73.41% | 25.9838 | [7 empty] | 1515 | 73.77% | 25.96765 | 73.72% | 24.96829 |  | 1515 | 76.24% | 25.88764 | 76.18% | 23.97467
1517 | 73.58% | 27.90421 | 73.5% | 25.98476 | [7 empty] | 1516 | 73.82% | 25.96526 | 73.77% | 24.9659 |  | 1516 | 76.28% | 25.88682 | 76.22% | 23.97385
1518 | 73.6% | 27.90193 | 73.53% | 25.98248 | [7 empty] | 1517 | 73.87% | 25.96729 | 73.82% | 24.96793 |  | 1517 | 76.34% | 25.88971 | 76.28% | 23.97674
1519 | 73.68% | 27.90243 | 73.6% | 25.98298 | [7 empty] | 1518 | 73.92% | 25.96618 | 73.88% | 24.96682 |  | 1518 | 76.39% | 25.8896 | 76.34% | 23.97663
1520 | 73.72% | 27.90221 | 73.64% | 25.98276 | [7 empty] | 1519 | 73.98% | 25.96603 | 73.93% | 24.96667 |  | 1519 | 76.45% | 25.89001 | 76.39% | 23.97704
1521 | 73.75% | 27.89983 | 73.68% | 25.98038 | [7 empty] | 1520 | 74.03% | 25.96663 | 73.98% | 24.96727 |  | 1520 | 76.52% | 25.8914 | 76.46% | 23.97843
1522 | 73.79% | 27.90088 | 73.71% | 25.98143 | [7 empty] | 1521 | 74.08% | 25.96695 | 74.03% | 24.96759 |  | 1521 | 76.56% | 25.89231 | 76.5% | 23.97934
1523 | 73.87% | 27.89979 | 73.8% | 25.98034 | [7 empty] | 1522 | 74.14% | 25.96405 | 74.09% | 24.96469 |  | 1522 | 76.63% | 25.89055 | 76.57% | 23.97758
1524 | 73.9% | 27.89909 | 73.82% | 25.97964 | [7 empty] | 1523 | 74.2% | 25.96502 | 74.15% | 24.96566 |  | 1523 | 76.68% | 25.89347 | 76.62% | 23.9805
1525 | 73.98% | 27.90126 | 73.9% | 25.98181 | [7 empty] | 1524 | 74.25% | 25.96527 | 74.2% | 24.96591 |  | 1524 | 76.73% | 25.89226 | 76.67% | 23.97929
1526 | 74.04% | 27.89938 | 73.97% | 25.97993 | [7 empty] | 1525 | 74.3% | 25.96462 | 74.25% | 24.96526 |  | 1525 | 76.79% | 25.8948 | 76.73% | 23.98183
1527 | 74.06% | 27.89815 | 73.99% | 25.9787 | [7 empty] | 1526 | 74.35% | 25.96349 | 74.3% | 24.96413 |  | 1526 | 76.84% | 25.89499 | 76.78% | 23.98202
1528 | 74.09% | 27.8986 | 74.02% | 25.97915 | [7 empty] | 1527 | 74.4% | 25.96304 | 74.35% | 24.96368 |  | 1527 | 76.91% | 25.89529 | 76.85% | 23.98232
1529 | 74.17% | 27.89694 | 74.09% | 25.97749 | [7 empty] | 1528 | 74.47% | 25.96589 | 74.42% | 24.96653 |  | 1528 | 76.96% | 25.89826 | 76.9% | 23.98529
1530 | 74.22% | 27.89872 | 74.15% | 25.97927 | [7 empty] | 1529 | 74.51% | 25.96352 | 74.47% | 24.96416 |  | 1529 | 77.02% | 25.89664 | 76.96% | 23.98367
1531 | 74.27% | 27.89747 | 74.2% | 25.97802 | [7 empty] | 1530 | 74.56% | 25.96231 | 74.51% | 24.96295 |  | 1530 | 77.06% | 25.89715 | 77.01% | 23.98418
1532 | 74.3% | 27.89787 | 74.23% | 25.97842 | [7 empty] | 1531 | 74.62% | 25.96439 | 74.57% | 24.96503 |  | 1531 | 77.13% | 25.89837 | 77.07% | 23.9854
1533 | 74.36% | 27.89953 | 74.28% | 25.98008 | [7 empty] | 1532 | 74.66% | 25.96251 | 74.61% | 24.96315 |  | 1532 | 77.18% | 25.89921 | 77.13% | 23.98624
1534 | 74.37% | 27.89963 | 74.29% | 25.98018 | [7 empty] | 1533 | 74.72% | 25.95956 | 74.68% | 24.9602 |  | 1533 | 77.23% | 25.89679 | 77.17% | 23.98382
1535 | 74.45% | 27.8978 | 74.37% | 25.97835 | [7 empty] | 1534 | 74.77% | 25.9615 | 74.73% | 24.96214 |  | 1534 | 77.29% | 25.89875 | 77.23% | 23.98578
1536 | 74.49% | 27.89931 | 74.42% | 25.97986 | [7 empty] | 1535 | 74.83% | 25.96088 | 74.78% | 24.96152 |  | 1535 | 77.35% | 25.89734 | 77.29% | 23.98437
1537 | 74.56% | 27.89881 | 74.48% | 25.97936 | [7 empty] | 1536 | 74.89% | 25.96135 | 74.84% | 24.96199 |  | 1536 | 77.4% | 25.90075 | 77.35% | 23.98778
1538 | 74.59% | 27.89851 | 74.52% | 25.97906 | [7 empty] | 1537 | 74.94% | 25.96117 | 74.89% | 24.96181 |  | 1537 | 77.46% | 25.90032 | 77.4% | 23.98735
1539 | 74.66% | 27.89975 | 74.59% | 25.9803 | [7 empty] | 1538 | 74.99% | 25.96051 | 74.94% | 24.96115 |  | 1538 | 77.52% | 25.90005 | 77.47% | 23.98708
1540 | 74.72% | 27.89936 | 74.64% | 25.97991 | [7 empty] | 1539 | 75.04% | 25.96112 | 74.99% | 24.96176 |  | 1539 | 77.57% | 25.90325 | 77.51% | 23.99028
1541 | 74.76% | 27.90171 | 74.68% | 25.98226 | [7 empty] | 1540 | 75.09% | 25.96036 | 75.04% | 24.961 |  | 1540 | 77.63% | 25.90313 | 77.57% | 23.99016
1542 | 74.81% | 27.90016 | 74.74% | 25.98071 | [7 empty] | 1541 | 75.15% | 25.95794 | 75.1% | 24.95858 |  | 1541 | 77.69% | 25.90328 | 77.63% | 23.99031
1543 | 74.88% | 27.9032 | 74.8% | 25.98375 | [7 empty] | 1542 | 75.21% | 25.95847 | 75.16% | 24.95911 |  | 1542 | 77.74% | 25.90371 | 77.68% | 23.99074
1544 | 74.91% | 27.90615 | 74.84% | 25.9867 | [7 empty] | 1543 | 75.27% | 25.95779 | 75.22% | 24.95843 |  | 1543 | 77.8% | 25.90269 | 77.74% | 23.98972
1545 | 74.99% | 27.90912 | 74.91% | 25.98967 | [7 empty] | 1544 | 75.31% | 25.95581 | 75.27% | 24.95645 |  | 1544 | 77.85% | 25.90337 | 77.8% | 23.9904
1546 | 75.01% | 27.90776 | 74.93% | 25.98831 | [7 empty] | 1545 | 75.36% | 25.95498 | 75.32% | 24.95562 |  | 1545 | 77.91% | 25.90403 | 77.85% | 23.99106
1547 | 75.09% | 27.91122 | 75.01% | 25.99177 | [7 empty] | 1546 | 75.42% | 25.95373 | 75.37% | 24.95437 |  | 1546 | 77.97% | 25.90352 | 77.91% | 23.99055
1548 | 75.12% | 27.91192 | 75.05% | 25.99247 | [7 empty] | 1547 | 75.47% | 25.95574 | 75.42% | 24.95638 |  | 1547 | 78.02% | 25.90638 | 77.96% | 23.99341
1549 | 75.14% | 27.91527 | 75.07% | 25.99582 | [7 empty] | 1548 | 75.52% | 25.95354 | 75.47% | 24.95418 |  | 1548 | 78.08% | 25.90585 | 78.02% | 23.99288
1550 | 75.22% | 27.91879 | 75.14% | 25.99934 | [7 empty] | 1549 | 75.57% | 25.9534 | 75.52% | 24.95404 |  | 1549 | 78.14% | 25.90561 | 78.08% | 23.99264
1551 | 75.25% | 27.92045 | 75.18% | 26.001 | [7 empty] | 1550 | 75.63% | 25.95383 | 75.59% | 24.95447 |  | 1550 | 78.19% | 25.90655 | 78.13% | 23.99358
1552 | 75.32% | 27.92626 | 75.25% | 26.00681 | [7 empty] | 1551 | 75.68% | 25.95296 | 75.63% | 24.9536 |  | 1551 | 78.24% | 25.90818 | 78.18% | 23.99521
1553 | 75.37% | 27.92817 | 75.29% | 26.00872 | [7 empty] | 1552 | 75.73% | 25.95087 | 75.69% | 24.95151 |  | 1552 | 78.3% | 25.90623 | 78.24% | 23.99326
1554 | 75.45% | 27.9333 | 75.37% | 26.01385 | [7 empty] | 1553 | 75.79% | 25.95141 | 75.74% | 24.95205 |  | 1553 | 78.36% | 25.90806 | 78.3% | 23.99509
1555 | 75.51% | 27.93698 | 75.43% | 26.01753 | [7 empty] | 1554 | 75.85% | 25.94956 | 75.8% | 24.9502 |  | 1554 | 78.41% | 25.90623 | 78.35% | 23.99326
1556 | 75.51% | 27.94086 | 75.43% | 26.02141 | [7 empty] | 1555 | 75.9% | 25.94879 | 75.86% | 24.94943 |  | 1555 | 78.47% | 25.90687 | 78.41% | 23.9939
1557 | 75.58% | 27.94219 | 75.5% | 26.02274 | [7 empty] | 1556 | 75.95% | 25.94923 | 75.9% | 24.94987 |  | 1556 | 78.53% | 25.90817 | 78.47% | 23.9952
1558 | 75.63% | 27.94897 | 75.56% | 26.02952 | [7 empty] | 1557 | 76% | 25.94692 | 75.95% | 24.94756 |  | 1557 | 78.58% | 25.90679 | 78.52% | 23.99382
1559 | 75.68% | 27.95092 | 75.6% | 26.03147 | [7 empty] | 1558 | 76.06% | 25.94898 | 76.01% | 24.94962 |  | 1558 | 78.64% | 25.90768 | 78.58% | 23.99471
1560 | 75.7% | 27.95604 | 75.63% | 26.03659 | [7 empty] | 1559 | 76.1% | 25.94655 | 76.05% | 24.94719 |  | 1559 | 78.68% | 25.90716 | 78.62% | 23.99419
1561 | 75.78% | 27.95742 | 75.71% | 26.03797 | [7 empty] | 1560 | 76.17% | 25.94456 | 76.12% | 24.9452 |  | 1560 | 78.76% | 25.90618 | 78.7% | 23.99321
1562 | 75.82% | 27.96144 | 75.75% | 26.04199 | [7 empty] | 1561 | 76.22% | 25.9444 | 76.17% | 24.94504 |  | 1561 | 78.8% | 25.90843 | 78.74% | 23.99546
1563 | 75.9% | 27.96548 | 75.83% | 26.04603 | [7 empty] | 1562 | 76.27% | 25.94502 | 76.22% | 24.94566 |  | 1562 | 78.86% | 25.90652 | 78.8% | 23.99355
1564 | 75.92% | 27.96873 | 75.85% | 26.04928 | [7 empty] | 1563 | 76.32% | 25.94203 | 76.27% | 24.94267 |  | 1563 | 78.91% | 25.90541 | 78.85% | 23.99244
1565 | 75.94% | 27.97036 | 75.87% | 26.05091 | [7 empty] | 1564 | 76.38% | 25.94312 | 76.33% | 24.94376 |  | 1564 | 78.97% | 25.90752 | 78.91% | 23.99455
1566 | 76.04% | 27.97465 | 75.97% | 26.0552 | [7 empty] | 1565 | 76.43% | 25.93964 | 76.38% | 24.94028 |  | 1565 | 79.02% | 25.90646 | 78.96% | 23.99349
1567 | 76.08% | 27.97644 | 76% | 26.05699 | [7 empty] | 1566 | 76.5% | 25.94126 | 76.45% | 24.9419 |  | 1566 | 79.08% | 25.90755 | 79.02% | 23.99458
1568 | 76.1% | 27.97803 | 76.02% | 26.05858 | [7 empty] | 1567 | 76.55% | 25.94063 | 76.5% | 24.94127 |  | 1567 | 79.13% | 25.90727 | 79.07% | 23.9943
1569 | 76.18% | 27.98245 | 76.11% | 26.063 | [7 empty] | 1568 | 76.61% | 25.93876 | 76.56% | 24.9394 |  | 1568 | 79.19% | 25.90669 | 79.13% | 23.99372
1570 | 76.24% | 27.98557 | 76.16% | 26.06612 | [7 empty] | 1569 | 76.65% | 25.93895 | 76.6% | 24.93959 |  | 1569 | 79.25% | 25.9088 | 79.19% | 23.99583
1571 | 76.31% | 27.99067 | 76.23% | 26.07122 | [7 empty] | 1570 | 76.7% | 25.93577 | 76.65% | 24.93641 |  | 1570 | 79.3% | 25.90935 | 79.24% | 23.99638
1572 | 76.36% | 27.99347 | 76.29% | 26.07402 | [7 empty] | 1571 | 76.75% | 25.93503 | 76.7% | 24.93567 |  | 1571 | 79.36% | 25.90842 | 79.31% | 23.99545
1573 | 76.38% | 27.9973 | 76.3% | 26.07785 | [7 empty] | 1572 | 76.8% | 25.93568 | 76.75% | 24.93632 |  | 1572 | 79.41% | 25.90875 | 79.35% | 23.99578
1574 | 76.43% | 28.00091 | 76.35% | 26.08146 | [7 empty] | 1573 | 76.86% | 25.93517 | 76.81% | 24.93581 |  | 1573 | 79.48% | 25.90817 | 79.42% | 23.9952
1575 | 76.48% | 28.00249 | 76.41% | 26.08304 | [7 empty] | 1574 | 76.91% | 25.93273 | 76.86% | 24.93337 |  | 1574 | 79.53% | 25.90818 | 79.47% | 23.99521
1576 | 76.56% | 28.0038 | 76.49% | 26.08435 | [7 empty] | 1575 | 76.96% | 25.93116 | 76.91% | 24.9318 |  | 1575 | 79.58% | 25.90858 | 79.52% | 23.99561
1577 | 76.59% | 28.00763 | 76.51% | 26.08818 | [7 empty] | 1576 | 77.03% | 25.9311 | 76.98% | 24.93174 |  | 1576 | 79.63% | 25.90853 | 79.58% | 23.99556
1578 | 76.66% | 28.00954 | 76.58% | 26.09009 | [7 empty] | 1577 | 77.06% | 25.93193 | 77.01% | 24.93257 |  | 1577 | 79.69% | 25.91042 | 79.63% | 23.99745
1579 | 76.71% | 28.01195 | 76.63% | 26.0925 | [7 empty] | 1578 | 77.13% | 25.92947 | 77.08% | 24.93011 |  | 1578 | 79.74% | 25.90969 | 79.69% | 23.99672
1580 | 76.73% | 28.01522 | 76.65% | 26.09577 | [7 empty] | 1579 | 77.17% | 25.9283 | 77.12% | 24.92894 |  | 1579 | 79.79% | 25.91017 | 79.73% | 23.9972
1581 | 76.79% | 28.01518 | 76.71% | 26.09573 | [7 empty] | 1580 | 77.23% | 25.92791 | 77.18% | 24.92855 |  | 1580 | 79.86% | 25.91149 | 79.8% | 23.99852
1582 | 76.84% | 28.02174 | 76.77% | 26.10229 | [7 empty] | 1581 | 77.29% | 25.92735 | 77.24% | 24.92799 |  | 1581 | 79.92% | 25.91135 | 79.86% | 23.99838
1583 | 76.89% | 28.02168 | 76.82% | 26.10223 | [7 empty] | 1582 | 77.35% | 25.92462 | 77.3% | 24.92526 |  | 1582 | 79.97% | 25.90931 | 79.92% | 23.99634
1584 | 76.92% | 28.02434 | 76.84% | 26.10489 | [7 empty] | 1583 | 77.39% | 25.92565 | 77.35% | 24.92629 |  | 1583 | 80.03% | 25.91216 | 79.97% | 23.99919
1585 | 77% | 28.02781 | 76.93% | 26.10836 | [7 empty] | 1584 | 77.44% | 25.92213 | 77.39% | 24.92277 |  | 1584 | 80.08% | 25.91038 | 80.02% | 23.99741
1586 | 77.03% | 28.03105 | 76.96% | 26.1116 | [7 empty] | 1585 | 77.51% | 25.92195 | 77.46% | 24.92259 |  | 1585 | 80.13% | 25.91272 | 80.07% | 23.99975
1587 | 77.07% | 28.03186 | 76.99% | 26.11241 | [7 empty] | 1586 | 77.55% | 25.92147 | 77.5% | 24.92211 |  | 1586 | 80.19% | 25.91217 | 80.13% | 23.9992
1588 | 77.12% | 28.0348 | 77.05% | 26.11535 | [7 empty] | 1587 | 77.59% | 25.91862 | 77.55% | 24.91926 |  | 1587 | 80.25% | 25.9126 | 80.19% | 23.99963
1589 | 77.2% | 28.03631 | 77.13% | 26.11686 | [7 empty] | 1588 | 77.66% | 25.91971 | 77.61% | 24.92035 |  | 1588 | 80.3% | 25.91383 | 80.24% | 24.00086
1590 | 77.21% | 28.03977 | 77.14% | 26.12032 | [7 empty] | 1589 | 77.71% | 25.91749 | 77.66% | 24.91813 |  | 1589 | 80.35% | 25.91309 | 80.29% | 24.00012
1591 | 77.27% | 28.04076 | 77.19% | 26.12131 | [7 empty] | 1590 | 77.75% | 25.91532 | 77.7% | 24.91596 |  | 1590 | 80.41% | 25.91396 | 80.35% | 24.00099
1592 | 77.36% | 28.043 | 77.28% | 26.12355 | [7 empty] | 1591 | 77.83% | 25.91523 | 77.78% | 24.91587 |  | 1591 | 80.48% | 25.91493 | 80.42% | 24.00196
1593 | 77.4% | 28.04735 | 77.32% | 26.1279 | [7 empty] | 1592 | 77.87% | 25.91382 | 77.82% | 24.91446 |  | 1592 | 80.53% | 25.91554 | 80.47% | 24.00257
1594 | 77.44% | 28.04886 | 77.36% | 26.12941 | [7 empty] | 1593 | 77.92% | 25.90944 | 77.87% | 24.91008 |  | 1593 | 80.58% | 25.91473 | 80.52% | 24.00176
1595 | 77.51% | 28.05011 | 77.44% | 26.13066 | [7 empty] | 1594 | 77.97% | 25.91021 | 77.93% | 24.91085 |  | 1594 | 80.64% | 25.91645 | 80.59% | 24.00348
1596 | 77.57% | 28.05243 | 77.49% | 26.13298 | [7 empty] | 1595 | 78.03% | 25.90713 | 77.98% | 24.90777 |  | 1595 | 80.69% | 25.91621 | 80.63% | 24.00324
1597 | 77.57% | 28.05422 | 77.5% | 26.13477 | [7 empty] | 1596 | 78.08% | 25.90644 | 78.03% | 24.90708 |  | 1596 | 80.75% | 25.91765 | 80.69% | 24.00468
1598 | 77.63% | 28.05444 | 77.56% | 26.13499 | [7 empty] | 1597 | 78.15% | 25.9048 | 78.1% | 24.90544 |  | 1597 | 80.8% | 25.91784 | 80.74% | 24.00487
1599 | 77.71% | 28.0579 | 77.63% | 26.13845 | [7 empty] | 1598 | 78.19% | 25.90252 | 78.15% | 24.90316 |  | 1598 | 80.87% | 25.91895 | 80.82% | 24.00598
1600 | 77.75% | 28.05615 | 77.68% | 26.1367 | [7 empty] | 1599 | 78.24% | 25.90352 | 78.19% | 24.90416 |  | 1599 | 80.91% | 25.92031 | 80.86% | 24.00734
1601 | 77.76% | 28.05968 | 77.69% | 26.14023 | [7 empty] | 1600 | 78.3% | 25.90001 | 78.25% | 24.90065 |  | 1600 | 80.97% | 25.92047 | 80.91% | 24.0075
1602 | 77.82% | 28.05881 | 77.75% | 26.13936 | [7 empty] | 1601 | 78.36% | 25.89788 | 78.31% | 24.89852 |  | 1601 | 81.02% | 25.9213 | 80.96% | 24.00833
1603 | 77.87% | 28.06154 | 77.8% | 26.14209 | [7 empty] | 1602 | 78.41% | 25.89831 | 78.36% | 24.89895 |  | 1602 | 81.07% | 25.92274 | 81.01% | 24.00977
1604 | 77.94% | 28.06233 | 77.86% | 26.14288 | [7 empty] | 1603 | 78.46% | 25.89616 | 78.41% | 24.8968 |  | 1603 | 81.14% | 25.92323 | 81.08% | 24.01026
1605 | 77.97% | 28.06289 | 77.89% | 26.14344 | [7 empty] | 1604 | 78.5% | 25.89249 | 78.45% | 24.89313 |  | 1604 | 81.19% | 25.92326 | 81.14% | 24.01029
1606 | 78.01% | 28.06253 | 77.94% | 26.14308 | [7 empty] | 1605 | 78.56% | 25.89139 | 78.51% | 24.89203 |  | 1605 | 81.24% | 25.92586 | 81.18% | 24.01289
1607 | 78.1% | 28.06638 | 78.03% | 26.14693 | [7 empty] | 1606 | 78.62% | 25.88651 | 78.57% | 24.88715 |  | 1606 | 81.3% | 25.92618 | 81.25% | 24.01321
1608 | 78.12% | 28.06705 | 78.04% | 26.1476 | [7 empty] | 1607 | 78.68% | 25.88766 | 78.63% | 24.8883 |  | 1607 | 81.35% | 25.92951 | 81.29% | 24.01654
1609 | 78.18% | 28.06912 | 78.1% | 26.14967 | [7 empty] | 1608 | 78.72% | 25.88415 | 78.67% | 24.88479 |  | 1608 | 81.41% | 25.92946 | 81.35% | 24.01649
1610 | 78.25% | 28.07168 | 78.17% | 26.15223 | [7 empty] | 1609 | 78.78% | 25.88131 | 78.74% | 24.88195 |  | 1609 | 81.46% | 25.93034 | 81.41% | 24.01737
[12 empty] | 1610 | 78.83% | 25.8805 | 78.78% | 24.88114 |  | 1610 | 81.53% | 25.93438 | 81.47% | 24.02141
[12 empty] | 1611 | 78.89% | 25.87901 | 78.84% | 24.87965 |  | 1611 | 81.58% | 25.93369 | 81.52% | 24.02072
[12 empty] | 1612 | 78.95% | 25.87551 | 78.9% | 24.87615 |  | 1612 | 81.64% | 25.93305 | 81.58% | 24.02008
[12 empty] | 1613 | 78.99% | 25.87334 | 78.94% | 24.87398 |  | 1613 | 81.68% | 25.93654 | 81.62% | 24.02357
[12 empty] | 1614 | 79.05% | 25.87002 | 79% | 24.87066 |  | 1614 | 81.75% | 25.93674 | 81.69% | 24.02377
[12 empty] | 1615 | 79.11% | 25.86834 | 79.06% | 24.86898 |  | 1615 | 81.8% | 25.93863 | 81.74% | 24.02566
[12 empty] | 1616 | 79.15% | 25.86587 | 79.11% | 24.86651 |  | 1616 | 81.86% | 25.94075 | 81.8% | 24.02778
[12 empty] | 1617 | 79.22% | 25.86232 | 79.17% | 24.86296 |  | 1617 | 81.91% | 25.94148 | 81.85% | 24.02851
[12 empty] | 1618 | 79.26% | 25.86196 | 79.21% | 24.8626 |  | 1618 | 81.96% | 25.9446 | 81.91% | 24.03163
[12 empty] | 1619 | 79.31% | 25.8593 | 79.26% | 24.85994 |  | 1619 | 82.02% | 25.94512 | 81.96% | 24.03215
[12 empty] | 1620 | 79.37% | 25.855 | 79.32% | 24.85564 |  | 1620 | 82.07% | 25.9464 | 82.01% | 24.03343
[12 empty] | 1621 | 79.43% | 25.85277 | 79.38% | 24.85341 |  | 1621 | 82.13% | 25.94787 | 82.07% | 24.0349
[12 empty] | 1622 | 79.47% | 25.8509 | 79.42% | 24.85154 |  | 1622 | 82.19% | 25.94917 | 82.14% | 24.0362
[12 empty] | 1623 | 79.53% | 25.84609 | 79.48% | 24.84673 |  | 1623 | 82.25% | 25.95003 | 82.19% | 24.03706
[12 empty] | 1624 | 79.58% | 25.84451 | 79.53% | 24.84515 |  | 1624 | 82.29% | 25.95174 | 82.23% | 24.03877
[12 empty] | 1625 | 79.64% | 25.84051 | 79.59% | 24.84115 |  | 1625 | 82.36% | 25.95186 | 82.3% | 24.03889
[12 empty] | 1626 | 79.69% | 25.83866 | 79.65% | 24.8393 |  | 1626 | 82.41% | 25.95419 | 82.35% | 24.04122
[12 empty] | 1627 | 79.75% | 25.83574 | 79.7% | 24.83638 |  | 1627 | 82.46% | 25.95545 | 82.4% | 24.04248
[12 empty] | 1628 | 79.8% | 25.83267 | 79.75% | 24.83331 |  | 1628 | 82.53% | 25.95649 | 82.47% | 24.04352
[12 empty] | 1629 | 79.85% | 25.83175 | 79.8% | 24.83239 |  | 1629 | 82.57% | 25.96006 | 82.51% | 24.04709
[12 empty] | 1630 | 79.9% | 25.82923 | 79.85% | 24.82987 |  | 1630 | 82.63% | 25.9616 | 82.57% | 24.04863
[12 empty] | 1631 | 79.95% | 25.82447 | 79.9% | 24.82511 |  | 1631 | 82.69% | 25.96106 | 82.63% | 24.04809
[12 empty] | 1632 | 80.01% | 25.82238 | 79.96% | 24.82302 |  | 1632 | 82.74% | 25.96388 | 82.68% | 24.05091
[12 empty] | 1633 | 80.08% | 25.81868 | 80.03% | 24.81932 |  | 1633 | 82.8% | 25.96515 | 82.74% | 24.05218
[12 empty] | 1634 | 80.12% | 25.81347 | 80.07% | 24.81411 |  | 1634 | 82.85% | 25.96446 | 82.8% | 24.05149
[12 empty] | 1635 | 80.17% | 25.81103 | 80.12% | 24.81167 |  | 1635 | 82.91% | 25.96732 | 82.85% | 24.05435
[12 empty] | 1636 | 80.22% | 25.80599 | 80.17% | 24.80663 |  | 1636 | 82.96% | 25.96737 | 82.91% | 24.0544
[12 empty] | 1637 | 80.27% | 25.80487 | 80.23% | 24.80551 |  | 1637 | 83.02% | 25.9726 | 82.96% | 24.05963
[12 empty] | 1638 | 80.33% | 25.79983 | 80.28% | 24.80047 |  | 1638 | 83.07% | 25.97143 | 83.01% | 24.05846
[12 empty] | 1639 | 80.38% | 25.7968 | 80.33% | 24.79744 |  | 1639 | 83.14% | 25.97402 | 83.08% | 24.06105
[12 empty] | 1640 | 80.44% | 25.79415 | 80.39% | 24.79479 |  | 1640 | 83.17% | 25.9767 | 83.11% | 24.06373
[12 empty] | 1641 | 80.49% | 25.79214 | 80.44% | 24.79278 |  | 1641 | 83.24% | 25.97853 | 83.18% | 24.06556
[12 empty] | 1642 | 80.55% | 25.78524 | 80.5% | 24.78588 |  | 1642 | 83.29% | 25.97902 | 83.23% | 24.06605
[12 empty] | 1643 | 80.6% | 25.78181 | 80.56% | 24.78245 |  | 1643 | 83.35% | 25.98172 | 83.29% | 24.06875
[12 empty] | 1644 | 80.65% | 25.77761 | 80.6% | 24.77825 |  | 1644 | 83.41% | 25.98248 | 83.35% | 24.06951
[12 empty] | 1645 | 80.72% | 25.77377 | 80.67% | 24.77441 |  | 1645 | 83.46% | 25.98526 | 83.4% | 24.07229
[12 empty] | 1646 | 80.76% | 25.77029 | 80.71% | 24.77093 |  | 1646 | 83.52% | 25.98698 | 83.46% | 24.07401
[12 empty] | 1647 | 80.82% | 25.76476 | 80.77% | 24.7654 |  | 1647 | 83.57% | 25.98704 | 83.51% | 24.07407
[12 empty] | 1648 | 80.88% | 25.76341 | 80.83% | 24.76405 |  | 1648 | 83.63% | 25.98975 | 83.57% | 24.07678
[12 empty] | 1649 | 80.93% | 25.75817 | 80.88% | 24.75881 |  | 1649 | 83.69% | 25.99133 | 83.63% | 24.07836
[12 empty] | 1650 | 80.98% | 25.75356 | 80.93% | 24.7542 |  | 1650 | 83.75% | 25.99189 | 83.69% | 24.07892
[12 empty] | 1651 | 81.04% | 25.74937 | 80.99% | 24.75001 |  | 1651 | 83.8% | 25.99408 | 83.74% | 24.08111
[12 empty] | 1652 | 81.09% | 25.74691 | 81.05% | 24.74755 |  | 1652 | 83.85% | 25.99384 | 83.8% | 24.08087
[12 empty] | 1653 | 81.14% | 25.73963 | 81.09% | 24.74027 |  | 1653 | 83.91% | 25.99424 | 83.85% | 24.08127
[12 empty] | 1654 | 81.19% | 25.73606 | 81.14% | 24.7367 |  | 1654 | 83.96% | 25.99856 | 83.9% | 24.08559
[12 empty] | 1655 | 81.25% | 25.73033 | 81.2% | 24.73097 |  | 1655 | 84.02% | 25.99755 | 83.97% | 24.08458
[12 empty] | 1656 | 81.3% | 25.72666 | 81.26% | 24.7273 |  | 1656 | 84.08% | 25.99968 | 84.02% | 24.08671
[12 empty] | 1657 | 81.36% | 25.72127 | 81.31% | 24.72191 |  | 1657 | 84.13% | 25.99975 | 84.07% | 24.08678
[12 empty] | 1658 | 81.42% | 25.71675 | 81.37% | 24.71739 |  | 1658 | 84.19% | 26.00163 | 84.13% | 24.08866
[12 empty] | 1659 | 81.47% | 25.71271 | 81.42% | 24.71335 |  | 1659 | 84.24% | 26.00372 | 84.18% | 24.09075
[12 empty] | 1660 | 81.52% | 25.70669 | 81.47% | 24.70733 |  | 1660 | 84.3% | 26.00487 | 84.24% | 24.0919
[12 empty] | 1661 | 81.58% | 25.70062 | 81.53% | 24.70126 |  | 1661 | 84.35% | 26.00393 | 84.29% | 24.09096
[12 empty] | 1662 | 81.63% | 25.69488 | 81.58% | 24.69552 |  | 1662 | 84.4% | 26.00673 | 84.34% | 24.09376
[12 empty] | 1663 | 81.68% | 25.68927 | 81.64% | 24.68991 |  | 1663 | 84.46% | 26.0056 | 84.41% | 24.09263
[12 empty] | 1664 | 81.74% | 25.68355 | 81.69% | 24.68419 |  | 1664 | 84.52% | 26.00619 | 84.46% | 24.09322
[12 empty] | 1665 | 81.79% | 25.67774 | 81.74% | 24.67838 |  | 1665 | 84.57% | 26.00771 | 84.51% | 24.09474
[12 empty] | 1666 | 81.84% | 25.67031 | 81.79% | 24.67095 |  | 1666 | 84.63% | 26.00713 | 84.57% | 24.09416
[12 empty] | 1667 | 81.9% | 25.6664 | 81.85% | 24.66704 |  | 1667 | 84.68% | 26.00942 | 84.62% | 24.09645
[12 empty] | 1668 | 81.94% | 25.65892 | 81.89% | 24.65956 |  | 1668 | 84.74% | 26.00926 | 84.68% | 24.09629
[12 empty] | 1669 | 82% | 25.6534 | 81.95% | 24.65404 |  | 1669 | 84.79% | 26.00985 | 84.74% | 24.09688
[12 empty] | 1670 | 82.06% | 25.64865 | 82.01% | 24.64929 |  | 1670 | 84.85% | 26.0114 | 84.79% | 24.09843
[12 empty] | 1671 | 82.11% | 25.64264 | 82.06% | 24.64328 |  | 1671 | 84.91% | 26.01155 | 84.85% | 24.09858
[12 empty] | 1672 | 82.16% | 25.6339 | 82.11% | 24.63454 |  | 1672 | 84.96% | 26.00969 | 84.9% | 24.09672
[12 empty] | 1673 | 82.22% | 25.62807 | 82.17% | 24.62871 |  | 1673 | 85.02% | 26.01261 | 84.96% | 24.09964
[12 empty] | 1674 | 82.28% | 25.61978 | 82.23% | 24.62042 |  | 1674 | 85.08% | 26.01202 | 85.02% | 24.09905
[12 empty] | 1675 | 82.33% | 25.61374 | 82.28% | 24.61438 |  | 1675 | 85.13% | 26.01294 | 85.07% | 24.09997
[12 empty] | 1676 | 82.39% | 25.60805 | 82.34% | 24.60869 |  | 1676 | 85.18% | 26.01312 | 85.12% | 24.10015
[12 empty] | 1677 | 82.43% | 25.60049 | 82.38% | 24.60113 |  | 1677 | 85.25% | 26.0131 | 85.19% | 24.10013
[12 empty] | 1678 | 82.5% | 25.59451 | 82.45% | 24.59515 |  | 1678 | 85.3% | 26.01451 | 85.25% | 24.10154
[12 empty] | 1679 | 82.55% | 25.58764 | 82.5% | 24.58828 |  | 1679 | 85.35% | 26.01481 | 85.29% | 24.10184
[12 empty] | 1680 | 82.61% | 25.57941 | 82.56% | 24.58005 |  | 1680 | 85.41% | 26.01486 | 85.35% | 24.10189
[12 empty] | 1681 | 82.65% | 25.57217 | 82.6% | 24.57281 |  | 1681 | 85.46% | 26.01581 | 85.4% | 24.10284
[12 empty] | 1682 | 82.71% | 25.564 | 82.66% | 24.56464 |  | 1682 | 85.52% | 26.01596 | 85.46% | 24.10299
[12 empty] | 1683 | 82.77% | 25.55263 | 82.72% | 24.55327 |  | 1683 | 85.58% | 26.01558 | 85.52% | 24.10261
[12 empty] | 1684 | 82.82% | 25.5468 | 82.77% | 24.54744 |  | 1684 | 85.63% | 26.01678 | 85.57% | 24.10381
[12 empty] | 1685 | 82.88% | 25.53695 | 82.83% | 24.53759 |  | 1685 | 85.69% | 26.01526 | 85.63% | 24.10229
[12 empty] | 1686 | 82.93% | 25.52864 | 82.88% | 24.52928 |  | 1686 | 85.75% | 26.01753 | 85.69% | 24.10456
[12 empty] | 1687 | 82.99% | 25.51974 | 82.94% | 24.52038 |  | 1687 | 85.8% | 26.01659 | 85.74% | 24.10362
[12 empty] | 1688 | 83.04% | 25.50873 | 82.99% | 24.50937 |  | 1688 | 85.85% | 26.01642 | 85.79% | 24.10345
[12 empty] | 1689 | 83.09% | 25.50128 | 83.05% | 24.50192 |  | 1689 | 85.91% | 26.01926 | 85.85% | 24.10629
[12 empty] | 1690 | 83.16% | 25.49166 | 83.11% | 24.4923 |  | 1690 | 85.96% | 26.01805 | 85.9% | 24.10508
[12 empty] | 1691 | 83.19% | 25.48081 | 83.14% | 24.48145 |  | 1691 | 86.02% | 26.01784 | 85.96% | 24.10487
[12 empty] | 1692 | 83.26% | 25.47174 | 83.21% | 24.47238 |  | 1692 | 86.07% | 26.02022 | 86.02% | 24.10725
[12 empty] | 1693 | 83.32% | 25.46002 | 83.27% | 24.46066 |  | 1693 | 86.14% | 26.01989 | 86.08% | 24.10692
[12 empty] | 1694 | 83.37% | 25.44818 | 83.32% | 24.44882 |  | 1694 | 86.19% | 26.01931 | 86.13% | 24.10634
[12 empty] | 1695 | 83.42% | 25.43833 | 83.37% | 24.43897 |  | 1695 | 86.25% | 26.02011 | 86.19% | 24.10714
[12 empty] | 1696 | 83.48% | 25.42487 | 83.43% | 24.42551 |  | 1696 | 86.3% | 26.01993 | 86.24% | 24.10696
[12 empty] | 1697 | 83.53% | 25.41446 | 83.48% | 24.4151 |  | 1697 | 86.35% | 26.02342 | 86.3% | 24.11045
[12 empty] | 1698 | 83.59% | 25.4011 | 83.54% | 24.40174 |  | 1698 | 86.42% | 26.02191 | 86.36% | 24.10894
[12 empty] | 1699 | 83.64% | 25.38705 | 83.59% | 24.38769 |  | 1699 | 86.46% | 26.02276 | 86.4% | 24.10979
[12 empty] | 1700 | 83.7% | 25.37646 | 83.65% | 24.3771 |  | 1700 | 86.53% | 26.02476 | 86.47% | 24.11179
[12 empty] | 1701 | 83.75% | 25.36198 | 83.7% | 24.36262 |  | 1701 | 86.57% | 26.02378 | 86.51% | 24.11081
[12 empty] | 1702 | 83.81% | 25.34606 | 83.76% | 24.3467 |  | 1702 | 86.64% | 26.02323 | 86.58% | 24.11026
[12 empty] | 1703 | 83.86% | 25.33221 | 83.81% | 24.33285 |  | 1703 | 86.68% | 26.0248 | 86.63% | 24.11183
[12 empty] | 1704 | 83.92% | 25.31679 | 83.87% | 24.31743 |  | 1704 | 86.74% | 26.02361 | 86.69% | 24.11064
[12 empty] | 1705 | 83.97% | 25.30302 | 83.92% | 24.30366 |  | 1705 | 86.8% | 26.02596 | 86.74% | 24.11299
[12 empty] | 1706 | 84.03% | 25.28632 | 83.98% | 24.28696 |  | 1706 | 86.85% | 26.02612 | 86.79% | 24.11315
[12 empty] | 1707 | 84.08% | 25.26898 | 84.03% | 24.26962 |  | 1707 | 86.92% | 26.02642 | 86.86% | 24.11345
[12 empty] | 1708 | 84.13% | 25.255 | 84.08% | 24.25564 |  | 1708 | 86.96% | 26.0286 | 86.9% | 24.11563
[12 empty] | 1709 | 84.19% | 25.23631 | 84.14% | 24.23695 |  | 1709 | 87.02% | 26.02835 | 86.96% | 24.11538
[12 empty] | 1710 | 84.25% | 25.21653 | 84.2% | 24.21717 |  | 1710 | 87.08% | 26.02819 | 87.02% | 24.11522
[12 empty] | 1711 | 84.32% | 25.19825 | 84.27% | 24.19889 |  | 1711 | 87.13% | 26.02948 | 87.07% | 24.11651
[12 empty] | 1712 | 84.37% | 25.17722 | 84.32% | 24.17786 |  | 1712 | 87.19% | 26.03026 | 87.13% | 24.11729
[12 empty] | 1713 | 84.42% | 25.15435 | 84.37% | 24.15499 |  | 1713 | 87.24% | 26.02922 | 87.18% | 24.11625
[12 empty] | 1714 | 84.48% | 25.13381 | 84.43% | 24.13445 |  | 1714 | 87.31% | 26.02964 | 87.25% | 24.11667
[12 empty] | 1715 | 84.53% | 25.11092 | 84.48% | 24.11156 |  | 1715 | 87.36% | 26.02923 | 87.3% | 24.11626
[12 empty] | 1716 | 84.59% | 25.08632 | 84.54% | 24.08696 |  | 1716 | 87.41% | 26.03172 | 87.35% | 24.11875
[12 empty] | 1717 | 84.65% | 25.06371 | 84.6% | 24.06435 |  | 1717 | 87.46% | 26.03197 | 87.4% | 24.119
[12 empty] | 1718 | 84.71% | 25.03655 | 84.66% | 24.03719 |  | 1718 | 87.53% | 26.0341 | 87.47% | 24.12113
[12 empty] | 1719 | 84.76% | 25.0106 | 84.71% | 24.01124 |  | 1719 | 87.58% | 26.03614 | 87.52% | 24.12317
[12 empty] | 1720 | 84.81% | 24.98133 | 84.76% | 23.98197 |  | 1720 | 87.64% | 26.03612 | 87.58% | 24.12315
[12 empty] | 1721 | 84.87% | 24.94996 | 84.82% | 23.9506 |  | 1721 | 87.69% | 26.03532 | 87.63% | 24.12235
[12 empty] | 1722 | 84.93% | 24.919 | 84.88% | 23.91964 |  | 1722 | 87.74% | 26.03747 | 87.68% | 24.1245
[12 empty] | 1723 | 84.99% | 24.88654 | 84.94% | 23.88718 |  | 1723 | 87.8% | 26.03766 | 87.74% | 24.12469
[12 empty] | 1724 | 85.04% | 24.84982 | 84.99% | 23.85046 |  | 1724 | 87.86% | 26.03621 | 87.8% | 24.12324
[12 empty] | 1725 | 85.11% | 24.81311 | 85.06% | 23.81375 |  | 1725 | 87.91% | 26.03768 | 87.85% | 24.12471
[12 empty] | 1726 | 85.17% | 24.77307 | 85.12% | 23.77371 |  | 1726 | 87.96% | 26.03687 | 87.9% | 24.1239
[12 empty] | 1727 | 85.22% | 24.73447 | 85.17% | 23.73511 |  | 1727 | 88.02% | 26.04128 | 87.96% | 24.12831
[12 empty] | 1728 | 85.28% | 24.68917 | 85.23% | 23.68981 |  | 1728 | 88.07% | 26.03929 | 88.01% | 24.12632
[12 empty] | 1729 | 85.34% | 24.64118 | 85.29% | 23.64182 |  | 1729 | 88.14% | 26.04042 | 88.08% | 24.12745
[12 empty] | 1730 | 85.4% | 24.59338 | 85.35% | 23.59402 |  | 1730 | 88.18% | 26.04282 | 88.12% | 24.12985
[12 empty] | 1731 | 85.45% | 24.53817 | 85.4% | 23.53881 |  | 1731 | 88.24% | 26.04418 | 88.18% | 24.13121
[12 empty] | 1732 | 85.51% | 24.47763 | 85.47% | 23.47827 |  | 1732 | 88.3% | 26.04212 | 88.24% | 24.12915
[12 empty] | 1733 | 85.58% | 24.4167 | 85.53% | 23.41734 |  | 1733 | 88.36% | 26.04353 | 88.3% | 24.13056
[12 empty] | 1734 | 85.64% | 24.34702 | 85.59% | 23.34766 |  | 1734 | 88.41% | 26.04309 | 88.35% | 24.13012
[12 empty] | 1735 | 85.7% | 24.27026 | 85.65% | 23.2709 |  | 1735 | 88.46% | 26.04461 | 88.4% | 24.13164
[12 empty] | 1736 | 85.77% | 24.1855 | 85.72% | 23.18614 |  | 1736 | 88.52% | 26.04514 | 88.46% | 24.13217
[12 empty] | 1737 | 85.84% | 24.08852 | 85.79% | 23.08916 |  | 1737 | 88.57% | 26.0454 | 88.51% | 24.13243
[12 empty] | 1738 | 85.89% | 23.97909 | 85.84% | 22.97973 |  | 1738 | 88.63% | 26.04659 | 88.57% | 24.13362
[12 empty] | 1739 | 85.98% | 23.84599 | 85.93% | 22.84663 |  | 1739 | 88.68% | 26.04707 | 88.62% | 24.1341
[12 empty] | 1740 | 86.04% | 23.68118 | 85.99% | 22.68182 |  | 1740 | 88.74% | 26.04684 | 88.68% | 24.13387
[12 empty] | 1741 | 86.12% | 23.42852 | 86.07% | 22.42916 |  | 1741 | 88.8% | 26.04811 | 88.74% | 24.13514
[12 empty] | 1742 | 86.2% | 23.01019 | 86.15% | 22.01083 |  | 1742 | 88.86% | 26.04771 | 88.8% | 24.13474
[18 empty] | 1743 | 88.91% | 26.0462 | 88.85% | 24.13323
[18 empty] | 1744 | 88.97% | 26.04744 | 88.91% | 24.13447
[18 empty] | 1745 | 89.03% | 26.04902 | 88.97% | 24.13605
[18 empty] | 1746 | 89.07% | 26.05057 | 89.01% | 24.1376
[18 empty] | 1747 | 89.14% | 26.04955 | 89.08% | 24.13658
[18 empty] | 1748 | 89.19% | 26.05077 | 89.13% | 24.1378
[18 empty] | 1749 | 89.25% | 26.05303 | 89.19% | 24.14006
[18 empty] | 1750 | 89.3% | 26.05294 | 89.24% | 24.13997
[18 empty] | 1751 | 89.36% | 26.05212 | 89.3% | 24.13915
[18 empty] | 1752 | 89.42% | 26.05218 | 89.36% | 24.13921
[18 empty] | 1753 | 89.47% | 26.05306 | 89.41% | 24.14009
[18 empty] | 1754 | 89.52% | 26.05267 | 89.46% | 24.1397
[18 empty] | 1755 | 89.57% | 26.05443 | 89.52% | 24.14146
[18 empty] | 1756 | 89.63% | 26.05401 | 89.58% | 24.14104
[18 empty] | 1757 | 89.68% | 26.0578 | 89.63% | 24.14483
[18 empty] | 1758 | 89.75% | 26.05828 | 89.69% | 24.14531
[18 empty] | 1759 | 89.8% | 26.05956 | 89.75% | 24.14659
[18 empty] | 1760 | 89.85% | 26.06095 | 89.79% | 24.14798
[18 empty] | 1761 | 89.91% | 26.06227 | 89.85% | 24.1493
[18 empty] | 1762 | 89.97% | 26.06104 | 89.91% | 24.14807
[18 empty] | 1763 | 90.02% | 26.06281 | 89.96% | 24.14984
[18 empty] | 1764 | 90.07% | 26.06214 | 90.01% | 24.14917
[18 empty] | 1765 | 90.14% | 26.06324 | 90.08% | 24.15027
[18 empty] | 1766 | 90.19% | 26.06423 | 90.13% | 24.15126
[18 empty] | 1767 | 90.25% | 26.06449 | 90.19% | 24.15152
[18 empty] | 1768 | 90.3% | 26.0659 | 90.24% | 24.15293
[18 empty] | 1769 | 90.35% | 26.06675 | 90.29% | 24.15378
[18 empty] | 1770 | 90.41% | 26.06666 | 90.35% | 24.15369
[18 empty] | 1771 | 90.46% | 26.06918 | 90.4% | 24.15621
[18 empty] | 1772 | 90.53% | 26.0704 | 90.47% | 24.15743
[18 empty] | 1773 | 90.58% | 26.06843 | 90.52% | 24.15546
[18 empty] | 1774 | 90.63% | 26.07087 | 90.57% | 24.1579
[18 empty] | 1775 | 90.69% | 26.07089 | 90.64% | 24.15792
[18 empty] | 1776 | 90.75% | 26.07266 | 90.69% | 24.15969
[18 empty] | 1777 | 90.81% | 26.07239 | 90.75% | 24.15942
[18 empty] | 1778 | 90.86% | 26.07309 | 90.8% | 24.16012
[18 empty] | 1779 | 90.91% | 26.07601 | 90.85% | 24.16304
[18 empty] | 1780 | 90.97% | 26.07578 | 90.91% | 24.16281
[18 empty] | 1781 | 91.02% | 26.07611 | 90.97% | 24.16314
[18 empty] | 1782 | 91.08% | 26.07704 | 91.03% | 24.16407
[18 empty] | 1783 | 91.14% | 26.07767 | 91.08% | 24.1647
[18 empty] | 1784 | 91.18% | 26.07793 | 91.13% | 24.16496
[18 empty] | 1785 | 91.24% | 26.0807 | 91.18% | 24.16773
[18 empty] | 1786 | 91.3% | 26.08022 | 91.25% | 24.16725
[18 empty] | 1787 | 91.35% | 26.08382 | 91.29% | 24.17085
[18 empty] | 1788 | 91.41% | 26.08322 | 91.35% | 24.17025
[18 empty] | 1789 | 91.47% | 26.08519 | 91.41% | 24.17222
[18 empty] | 1790 | 91.53% | 26.08626 | 91.48% | 24.17329
[18 empty] | 1791 | 91.58% | 26.0885 | 91.52% | 24.17553
[18 empty] | 1792 | 91.64% | 26.08771 | 91.58% | 24.17474
[18 empty] | 1793 | 91.69% | 26.09082 | 91.63% | 24.17785
[18 empty] | 1794 | 91.74% | 26.08957 | 91.69% | 24.1766
[18 empty] | 1795 | 91.81% | 26.09263 | 91.75% | 24.17966
[18 empty] | 1796 | 91.85% | 26.09358 | 91.79% | 24.18061
[18 empty] | 1797 | 91.92% | 26.09414 | 91.86% | 24.18117
[18 empty] | 1798 | 91.96% | 26.09715 | 91.91% | 24.18418
[18 empty] | 1799 | 92.03% | 26.09752 | 91.97% | 24.18455
[18 empty] | 1800 | 92.07% | 26.0984 | 92.02% | 24.18543
[18 empty] | 1801 | 92.13% | 26.09995 | 92.07% | 24.18698
[18 empty] | 1802 | 92.19% | 26.09987 | 92.13% | 24.1869
[18 empty] | 1803 | 92.25% | 26.09967 | 92.19% | 24.1867
[18 empty] | 1804 | 92.3% | 26.10186 | 92.24% | 24.18889
[18 empty] | 1805 | 92.36% | 26.10232 | 92.3% | 24.18935
[18 empty] | 1806 | 92.41% | 26.1038 | 92.36% | 24.19083
[18 empty] | 1807 | 92.46% | 26.10364 | 92.41% | 24.19067
[18 empty] | 1808 | 92.53% | 26.10418 | 92.47% | 24.19121
[18 empty] | 1809 | 92.58% | 26.10722 | 92.52% | 24.19425
[18 empty] | 1810 | 92.64% | 26.10812 | 92.58% | 24.19515
[18 empty] | 1811 | 92.69% | 26.10759 | 92.63% | 24.19462
[18 empty] | 1812 | 92.75% | 26.10923 | 92.69% | 24.19626
[18 empty] | 1813 | 92.81% | 26.11086 | 92.75% | 24.19789
[18 empty] | 1814 | 92.86% | 26.11071 | 92.8% | 24.19774
[18 empty] | 1815 | 92.91% | 26.11231 | 92.86% | 24.19934
[18 empty] | 1816 | 92.96% | 26.11135 | 92.9% | 24.19838
[18 empty] | 1817 | 93.03% | 26.1144 | 92.97% | 24.20143
[18 empty] | 1818 | 93.08% | 26.11306 | 93.02% | 24.20009
[18 empty] | 1819 | 93.14% | 26.11407 | 93.08% | 24.2011
[18 empty] | 1820 | 93.19% | 26.11562 | 93.13% | 24.20265
[18 empty] | 1821 | 93.25% | 26.11736 | 93.19% | 24.20439
[18 empty] | 1822 | 93.31% | 26.11506 | 93.25% | 24.20209
[18 empty] | 1823 | 93.36% | 26.11767 | 93.3% | 24.2047
[18 empty] | 1824 | 93.42% | 26.11767 | 93.36% | 24.2047
[18 empty] | 1825 | 93.47% | 26.11969 | 93.41% | 24.20672
[18 empty] | 1826 | 93.53% | 26.12071 | 93.47% | 24.20774
[18 empty] | 1827 | 93.58% | 26.11937 | 93.53% | 24.2064
[18 empty] | 1828 | 93.63% | 26.12272 | 93.58% | 24.20975
[18 empty] | 1829 | 93.69% | 26.12204 | 93.63% | 24.20907
[18 empty] | 1830 | 93.75% | 26.12332 | 93.69% | 24.21035
[18 empty] | 1831 | 93.81% | 26.12531 | 93.75% | 24.21234
[18 empty] | 1832 | 93.86% | 26.12528 | 93.8% | 24.21231
[18 empty] | 1833 | 93.92% | 26.12599 | 93.87% | 24.21302
[18 empty] | 1834 | 93.97% | 26.12849 | 93.91% | 24.21552
[18 empty] | 1835 | 94.03% | 26.12718 | 93.97% | 24.21421
[18 empty] | 1836 | 94.08% | 26.13023 | 94.02% | 24.21726
[18 empty] | 1837 | 94.14% | 26.13 | 94.08% | 24.21703
[18 empty] | 1838 | 94.2% | 26.13057 | 94.14% | 24.2176
[18 empty] | 1839 | 94.25% | 26.13266 | 94.19% | 24.21969
[18 empty] | 1840 | 94.31% | 26.13367 | 94.25% | 24.2207
[18 empty] | 1841 | 94.36% | 26.13191 | 94.3% | 24.21894
[18 empty] | 1842 | 94.42% | 26.13283 | 94.36% | 24.21986
[18 empty] | 1843 | 94.47% | 26.13302 | 94.41% | 24.22005
[18 empty] | 1844 | 94.53% | 26.13412 | 94.47% | 24.22115
[18 empty] | 1845 | 94.58% | 26.13622 | 94.52% | 24.22325
[18 empty] | 1846 | 94.64% | 26.13562 | 94.58% | 24.22265
[18 empty] | 1847 | 94.7% | 26.13857 | 94.64% | 24.2256
[18 empty] | 1848 | 94.76% | 26.13872 | 94.7% | 24.22575
[18 empty] | 1849 | 94.8% | 26.13955 | 94.75% | 24.22658
[18 empty] | 1850 | 94.85% | 26.14209 | 94.8% | 24.22912
[18 empty] | 1851 | 94.91% | 26.14269 | 94.86% | 24.22972
[18 empty] | 1852 | 94.97% | 26.14157 | 94.91% | 24.2286
[18 empty] | 1853 | 95.03% | 26.14481 | 94.97% | 24.23184
[18 empty] | 1854 | 95.09% | 26.14433 | 95.03% | 24.23136
[18 empty] | 1855 | 95.14% | 26.14484 | 95.08% | 24.23187
[18 empty] | 1856 | 95.19% | 26.14691 | 95.13% | 24.23394
[18 empty] | 1857 | 95.25% | 26.14716 | 95.2% | 24.23419
[18 empty] | 1858 | 95.3% | 26.14962 | 95.25% | 24.23665
[18 empty] | 1859 | 95.36% | 26.14867 | 95.3% | 24.2357
[18 empty] | 1860 | 95.42% | 26.15006 | 95.36% | 24.23709
[18 empty] | 1861 | 95.47% | 26.15233 | 95.41% | 24.23936
[18 empty] | 1862 | 95.53% | 26.15204 | 95.47% | 24.23907
[18 empty] | 1863 | 95.58% | 26.15166 | 95.52% | 24.23869
[18 empty] | 1864 | 95.64% | 26.15437 | 95.59% | 24.2414
[18 empty] | 1865 | 95.69% | 26.1537 | 95.64% | 24.24073
[18 empty] | 1866 | 95.75% | 26.15639 | 95.69% | 24.24342
[18 empty] | 1867 | 95.8% | 26.15571 | 95.74% | 24.24274
[18 empty] | 1868 | 95.85% | 26.15684 | 95.79% | 24.24387
[18 empty] | 1869 | 95.91% | 26.159 | 95.85% | 24.24603
[18 empty] | 1870 | 95.97% | 26.15919 | 95.91% | 24.24622
[18 empty] | 1871 | 96.03% | 26.1595 | 95.97% | 24.24653
[18 empty] | 1872 | 96.08% | 26.1621 | 96.02% | 24.24913
[18 empty] | 1873 | 96.14% | 26.16109 | 96.08% | 24.24812
[18 empty] | 1874 | 96.19% | 26.16223 | 96.13% | 24.24926
[18 empty] | 1875 | 96.25% | 26.16349 | 96.19% | 24.25052
[18 empty] | 1876 | 96.3% | 26.16327 | 96.24% | 24.2503
[18 empty] | 1877 | 96.35% | 26.16554 | 96.29% | 24.25257
[18 empty] | 1878 | 96.41% | 26.1654 | 96.35% | 24.25243
[18 empty] | 1879 | 96.47% | 26.16587 | 96.41% | 24.2529
[18 empty] | 1880 | 96.53% | 26.16669 | 96.47% | 24.25372
[18 empty] | 1881 | 96.58% | 26.16764 | 96.52% | 24.25467
[18 empty] | 1882 | 96.64% | 26.16641 | 96.58% | 24.25344
[18 empty] | 1883 | 96.69% | 26.16771 | 96.63% | 24.25474
[18 empty] | 1884 | 96.74% | 26.16759 | 96.68% | 24.25462
[18 empty] | 1885 | 96.8% | 26.16951 | 96.75% | 24.25654
[18 empty] | 1886 | 96.85% | 26.16945 | 96.79% | 24.25648
[18 empty] | 1887 | 96.91% | 26.16941 | 96.86% | 24.25644
[18 empty] | 1888 | 96.97% | 26.17185 | 96.91% | 24.25888
[18 empty] | 1889 | 97.03% | 26.17225 | 96.97% | 24.25928
[18 empty] | 1890 | 97.08% | 26.17106 | 97.02% | 24.25809
[18 empty] | 1891 | 97.13% | 26.17347 | 97.07% | 24.2605
[18 empty] | 1892 | 97.19% | 26.17299 | 97.13% | 24.26002
[18 empty] | 1893 | 97.25% | 26.17202 | 97.19% | 24.25905
[18 empty] | 1894 | 97.3% | 26.17349 | 97.24% | 24.26052
[18 empty] | 1895 | 97.36% | 26.17166 | 97.3% | 24.25869
[18 empty] | 1896 | 97.42% | 26.17398 | 97.36% | 24.26101
[18 empty] | 1897 | 97.46% | 26.17396 | 97.41% | 24.26099
[18 empty] | 1898 | 97.53% | 26.1739 | 97.47% | 24.26093
[18 empty] | 1899 | 97.58% | 26.17553 | 97.52% | 24.26256
[18 empty] | 1900 | 97.64% | 26.17635 | 97.58% | 24.26338
[18 empty] | 1901 | 97.69% | 26.17564 | 97.63% | 24.26267
[18 empty] | 1902 | 97.75% | 26.17707 | 97.69% | 24.2641
[18 empty] | 1903 | 97.8% | 26.17648 | 97.74% | 24.26351
[18 empty] | 1904 | 97.84% | 26.17605 | 97.79% | 24.26308
[18 empty] | 1905 | 97.91% | 26.17766 | 97.85% | 24.26469
[18 empty] | 1906 | 97.97% | 26.17736 | 97.91% | 24.26439
[18 empty] | 1907 | 98.02% | 26.17892 | 97.96% | 24.26595
[18 empty] | 1908 | 98.08% | 26.17759 | 98.02% | 24.26462
[18 empty] | 1909 | 98.13% | 26.17883 | 98.07% | 24.26586
[18 empty] | 1910 | 98.19% | 26.17984 | 98.13% | 24.26687
[18 empty] | 1911 | 98.25% | 26.1805 | 98.19% | 24.26753
[18 empty] | 1912 | 98.29% | 26.17826 | 98.24% | 24.26529
[18 empty] | 1913 | 98.35% | 26.18029 | 98.3% | 24.26732
[18 empty] | 1914 | 98.41% | 26.17916 | 98.35% | 24.26619
[18 empty] | 1915 | 98.47% | 26.17976 | 98.41% | 24.26679
[18 empty] | 1916 | 98.52% | 26.18017 | 98.46% | 24.2672
[18 empty] | 1917 | 98.57% | 26.17977 | 98.51% | 24.2668
[18 empty] | 1918 | 98.63% | 26.18028 | 98.57% | 24.26731
[18 empty] | 1919 | 98.69% | 26.18135 | 98.63% | 24.26838
[18 empty] | 1920 | 98.74% | 26.17974 | 98.68% | 24.26677
[18 empty] | 1921 | 98.8% | 26.18083 | 98.74% | 24.26786
[18 empty] | 1922 | 98.85% | 26.18091 | 98.8% | 24.26794
[18 empty] | 1923 | 98.91% | 26.17863 | 98.85% | 24.26566
[18 empty] | 1924 | 98.96% | 26.18095 | 98.9% | 24.26798
[18 empty] | 1925 | 99.02% | 26.18046 | 98.96% | 24.26749
[18 empty] | 1926 | 99.08% | 26.18106 | 99.02% | 24.26809
[18 empty] | 1927 | 99.14% | 26.17969 | 99.08% | 24.26672
[18 empty] | 1928 | 99.19% | 26.18035 | 99.13% | 24.26738
[18 empty] | 1929 | 99.24% | 26.18197 | 99.19% | 24.269
[18 empty] | 1930 | 99.3% | 26.18139 | 99.24% | 24.26842
[18 empty] | 1931 | 99.35% | 26.18066 | 99.29% | 24.26769
[18 empty] | 1932 | 99.42% | 26.18156 | 99.36% | 24.26859
[18 empty] | 1933 | 99.46% | 26.18055 | 99.4% | 24.26758
[18 empty] | 1934 | 99.52% | 26.17971 | 99.46% | 24.26674
[18 empty] | 1935 | 99.57% | 26.18143 | 99.52% | 24.26846
[18 empty] | 1936 | 99.63% | 26.18027 | 99.58% | 24.2673
[18 empty] | 1937 | 99.69% | 26.18238 | 99.63% | 24.26941
[18 empty] | 1938 | 99.74% | 26.18222 | 99.68% | 24.26925
[18 empty] | 1939 | 99.8% | 26.18145 | 99.74% | 24.26848
[18 empty] | 1940 | 99.85% | 26.18395 | 99.79% | 24.27098
[18 empty] | 1941 | 99.9% | 26.18436 | 99.84% | 24.27139
[18 empty] | 1942 | 99.96% | 26.18149 | 99.91% | 24.26852
[18 empty] | 1943 | 100% | 26.18432 | 99.97% | 24.27135
[18 empty] | 1944 | 100.1% | 26.18215 | 100% | 24.26918
[18 empty] | 1945 | 100.1% | 26.18405 | 100.1% | 24.27108
[18 empty] | 1946 | 100.2% | 26.18512 | 100.1% | 24.27215
[18 empty] | 1947 | 100.2% | 26.18521 | 100.2% | 24.27224
[18 empty] | 1948 | 100.3% | 26.18743 | 100.2% | 24.27446
[18 empty] | 1949 | 100.4% | 26.18761 | 100.3% | 24.27464
[18 empty] | 1950 | 100.4% | 26.18837 | 100.3% | 24.2754
[18 empty] | 1951 | 100.5% | 26.191 | 100.4% | 24.27803
[18 empty] | 1952 | 100.5% | 26.19304 | 100.5% | 24.28007
[18 empty] | 1953 | 100.6% | 26.19188 | 100.5% | 24.27891
[18 empty] | 1954 | 100.6% | 26.19605 | 100.6% | 24.28308
[18 empty] | 1955 | 100.7% | 26.19641 | 100.6% | 24.28344
[18 empty] | 1956 | 100.7% | 26.1996 | 100.7% | 24.28663
[18 empty] | 1957 | 100.8% | 26.19839 | 100.7% | 24.28542
[18 empty] | 1958 | 100.8% | 26.20079 | 100.8% | 24.28782
[18 empty] | 1959 | 100.9% | 26.2046 | 100.8% | 24.29163
[18 empty] | 1960 | 101% | 26.20451 | 100.9% | 24.29154
[18 empty] | 1961 | 101% | 26.20434 | 101% | 24.29137
[18 empty] | 1962 | 101.1% | 26.20675 | 101% | 24.29378
[18 empty] | 1963 | 101.1% | 26.20792 | 101.1% | 24.29495
[18 empty] | 1964 | 101.2% | 26.20813 | 101.1% | 24.29516
[18 empty] | 1965 | 101.2% | 26.2112 | 101.2% | 24.29823
[18 empty] | 1966 | 101.3% | 26.21077 | 101.2% | 24.2978
[18 empty] | 1967 | 101.4% | 26.21404 | 101.3% | 24.30107
[18 empty] | 1968 | 101.4% | 26.21383 | 101.3% | 24.30086
[18 empty] | 1969 | 101.5% | 26.2147 | 101.4% | 24.30173
[18 empty] | 1970 | 101.5% | 26.21715 | 101.5% | 24.30418
[18 empty] | 1971 | 101.6% | 26.21733 | 101.5% | 24.30436
[18 empty] | 1972 | 101.6% | 26.21744 | 101.6% | 24.30447
[18 empty] | 1973 | 101.7% | 26.21853 | 101.6% | 24.30556
[18 empty] | 1974 | 101.7% | 26.218 | 101.7% | 24.30503
[18 empty] | 1975 | 101.8% | 26.21977 | 101.7% | 24.3068
[18 empty] | 1976 | 101.8% | 26.22231 | 101.8% | 24.30934
[18 empty] | 1977 | 101.9% | 26.2223 | 101.8% | 24.30933
[18 empty] | 1978 | 101.9% | 26.22593 | 101.9% | 24.31296
[18 empty] | 1979 | 102% | 26.2253 | 101.9% | 24.31233
[18 empty] | 1980 | 102.1% | 26.22624 | 102% | 24.31327
[18 empty] | 1981 | 102.1% | 26.22769 | 102.1% | 24.31472
[18 empty] | 1982 | 102.2% | 26.22833 | 102.1% | 24.31536
[18 empty] | 1983 | 102.2% | 26.2269 | 102.2% | 24.31393
[18 empty] | 1984 | 102.3% | 26.22957 | 102.2% | 24.3166
[18 empty] | 1985 | 102.3% | 26.22903 | 102.3% | 24.31606
[18 empty] | 1986 | 102.4% | 26.23182 | 102.4% | 24.31885
[18 empty] | 1987 | 102.5% | 26.23229 | 102.4% | 24.31932
[18 empty] | 1988 | 102.5% | 26.2335 | 102.4% | 24.32053
[18 empty] | 1989 | 102.6% | 26.23675 | 102.5% | 24.32378
[18 empty] | 1990 | 102.6% | 26.23622 | 102.6% | 24.32325
[18 empty] | 1991 | 102.7% | 26.2381 | 102.6% | 24.32513
[18 empty] | 1992 | 102.7% | 26.23879 | 102.7% | 24.32582
[18 empty] | 1993 | 102.8% | 26.23927 | 102.7% | 24.3263
[18 empty] | 1994 | 102.8% | 26.23947 | 102.8% | 24.3265
[18 empty] | 1995 | 102.9% | 26.24147 | 102.8% | 24.3285
[18 empty] | 1996 | 103% | 26.24222 | 102.9% | 24.32925
[18 empty] | 1997 | 103% | 26.24454 | 103% | 24.33157
[18 empty] | 1998 | 103.1% | 26.24443 | 103% | 24.33146
[18 empty] | 1999 | 103.1% | 26.24369 | 103.1% | 24.33072
[18 empty] | 2000 | 103.2% | 26.24737 | 103.1% | 24.3344
[18 empty] | 2001 | 103.2% | 26.24783 | 103.2% | 24.33486
[18 empty] | 2002 | 103.3% | 26.24735 | 103.2% | 24.33438
[18 empty] | 2003 | 103.3% | 26.24988 | 103.3% | 24.33691
[18 empty] | 2004 | 103.4% | 26.24892 | 103.3% | 24.33595
[18 empty] | 2005 | 103.4% | 26.25008 | 103.4% | 24.33711
[18 empty] | 2006 | 103.5% | 26.25153 | 103.4% | 24.33856
[18 empty] | 2007 | 103.6% | 26.25262 | 103.5% | 24.33965
[18 empty] | 2008 | 103.6% | 26.2532 | 103.6% | 24.34023
[18 empty] | 2009 | 103.7% | 26.25296 | 103.6% | 24.33999
[18 empty] | 2010 | 103.7% | 26.25317 | 103.7% | 24.3402
[18 empty] | 2011 | 103.8% | 26.25466 | 103.7% | 24.34169
[18 empty] | 2012 | 103.8% | 26.25526 | 103.8% | 24.34229
[18 empty] | 2013 | 103.9% | 26.25435 | 103.8% | 24.34138
[18 empty] | 2014 | 104% | 26.25658 | 103.9% | 24.34361
[18 empty] | 2015 | 104% | 26.25549 | 104% | 24.34252
[18 empty] | 2016 | 104.1% | 26.25723 | 104% | 24.34426
[18 empty] | 2017 | 104.1% | 26.25634 | 104.1% | 24.34337
[18 empty] | 2018 | 104.2% | 26.25702 | 104.1% | 24.34405
[18 empty] | 2019 | 104.2% | 26.25836 | 104.2% | 24.34539
[18 empty] | 2020 | 104.3% | 26.25764 | 104.2% | 24.34467
[18 empty] | 2021 | 104.3% | 26.25777 | 104.3% | 24.3448
[18 empty] | 2022 | 104.4% | 26.25817 | 104.3% | 24.3452
[18 empty] | 2023 | 104.4% | 26.25789 | 104.4% | 24.34492
[18 empty] | 2024 | 104.5% | 26.2578 | 104.5% | 24.34483
[18 empty] | 2025 | 104.6% | 26.25858 | 104.5% | 24.34561
[18 empty] | 2026 | 104.6% | 26.25967 | 104.6% | 24.3467
[18 empty] | 2027 | 104.7% | 26.26122 | 104.6% | 24.34825
[18 empty] | 2028 | 104.7% | 26.26157 | 104.7% | 24.3486
[18 empty] | 2029 | 104.8% | 26.26213 | 104.7% | 24.34916
[18 empty] | 2030 | 104.8% | 26.26397 | 104.8% | 24.351
[18 empty] | 2031 | 104.9% | 26.2641 | 104.8% | 24.35113
[18 empty] | 2032 | 104.9% | 26.26163 | 104.9% | 24.34866
[18 empty] | 2033 | 105% | 26.2644 | 104.9% | 24.35143
[18 empty] | 2034 | 105.1% | 26.26348 | 105% | 24.35051
[18 empty] | 2035 | 105.1% | 26.26362 | 105.1% | 24.35065
[18 empty] | 2036 | 105.2% | 26.26405 | 105.1% | 24.35108
[18 empty] | 2037 | 105.2% | 26.26379 | 105.2% | 24.35082
[18 empty] | 2038 | 105.3% | 26.26615 | 105.2% | 24.35318
[18 empty] | 2039 | 105.3% | 26.26654 | 105.3% | 24.35357
[18 empty] | 2040 | 105.4% | 26.2652 | 105.3% | 24.35223
[18 empty] | 2041 | 105.4% | 26.26692 | 105.4% | 24.35395
[18 empty] | 2042 | 105.5% | 26.2681 | 105.4% | 24.35513
[18 empty] | 2043 | 105.6% | 26.2653 | 105.5% | 24.35233
[18 empty] | 2044 | 105.6% | 26.26599 | 105.6% | 24.35302
[18 empty] | 2045 | 105.7% | 26.26597 | 105.6% | 24.353
[18 empty] | 2046 | 105.7% | 26.26716 | 105.7% | 24.35419
[18 empty] | 2047 | 105.8% | 26.26677 | 105.7% | 24.3538
[18 empty] | 2048 | 105.8% | 26.26634 | 105.8% | 24.35337
[18 empty] | 2049 | 105.9% | 26.26812 | 105.8% | 24.35515
[18 empty] | 2050 | 106% | 26.2678 | 105.9% | 24.35483
[18 empty] | 2051 | 106% | 26.26641 | 106% | 24.35344
[18 empty] | 2052 | 106.1% | 26.26838 | 106% | 24.35541
[18 empty] | 2053 | 106.1% | 26.26758 | 106.1% | 24.35461
[18 empty] | 2054 | 106.2% | 26.26875 | 106.1% | 24.35578
[18 empty] | 2055 | 106.2% | 26.27033 | 106.2% | 24.35736
[18 empty] | 2056 | 106.3% | 26.2703 | 106.2% | 24.35733
[18 empty] | 2057 | 106.3% | 26.27167 | 106.3% | 24.3587
[18 empty] | 2058 | 106.4% | 26.27055 | 106.3% | 24.35758
[18 empty] | 2059 | 106.4% | 26.2708 | 106.4% | 24.35783
[18 empty] | 2060 | 106.5% | 26.27131 | 106.4% | 24.35834
[18 empty] | 2061 | 106.6% | 26.27194 | 106.5% | 24.35897
[18 empty] | 2062 | 106.6% | 26.26932 | 106.6% | 24.35635
[18 empty] | 2063 | 106.7% | 26.27171 | 106.6% | 24.35874
[18 empty] | 2064 | 106.7% | 26.27221 | 106.7% | 24.35924
[18 empty] | 2065 | 106.8% | 26.27236 | 106.7% | 24.35939
[18 empty] | 2066 | 106.8% | 26.27295 | 106.8% | 24.35998
[18 empty] | 2067 | 106.9% | 26.27335 | 106.8% | 24.36038
[18 empty] | 2068 | 107% | 26.27539 | 106.9% | 24.36242
[18 empty] | 2069 | 107% | 26.27562 | 106.9% | 24.36265
[18 empty] | 2070 | 107.1% | 26.27514 | 107% | 24.36217
[18 empty] | 2071 | 107.1% | 26.27788 | 107.1% | 24.36491
[18 empty] | 2072 | 107.2% | 26.27813 | 107.1% | 24.36516
[18 empty] | 2073 | 107.2% | 26.27711 | 107.2% | 24.36414
[18 empty] | 2074 | 107.3% | 26.27789 | 107.2% | 24.36492
[18 empty] | 2075 | 107.3% | 26.28005 | 107.3% | 24.36708
[18 empty] | 2076 | 107.4% | 26.28108 | 107.3% | 24.36811
[18 empty] | 2077 | 107.5% | 26.28116 | 107.4% | 24.36819
[18 empty] | 2078 | 107.5% | 26.27969 | 107.4% | 24.36672
[18 empty] | 2079 | 107.6% | 26.28335 | 107.5% | 24.37038
[18 empty] | 2080 | 107.6% | 26.28395 | 107.6% | 24.37098
[18 empty] | 2081 | 107.7% | 26.28331 | 107.6% | 24.37034
[18 empty] | 2082 | 107.7% | 26.28489 | 107.7% | 24.37192
[18 empty] | 2083 | 107.8% | 26.28562 | 107.7% | 24.37265
[18 empty] | 2084 | 107.8% | 26.284 | 107.8% | 24.37103
[18 empty] | 2085 | 107.9% | 26.28667 | 107.8% | 24.3737
[18 empty] | 2086 | 107.9% | 26.28573 | 107.9% | 24.37276
[18 empty] | 2087 | 108% | 26.28817 | 107.9% | 24.3752
[18 empty] | 2088 | 108.1% | 26.28795 | 108% | 24.37498
[18 empty] | 2089 | 108.1% | 26.28798 | 108.1% | 24.37501
[18 empty] | 2090 | 108.2% | 26.29016 | 108.1% | 24.37719
[18 empty] | 2091 | 108.2% | 26.29156 | 108.2% | 24.37859
[18 empty] | 2092 | 108.3% | 26.29092 | 108.2% | 24.37795
[18 empty] | 2093 | 108.3% | 26.29372 | 108.3% | 24.38075
[18 empty] | 2094 | 108.4% | 26.29405 | 108.3% | 24.38108
[18 empty] | 2095 | 108.4% | 26.29613 | 108.4% | 24.38316
[18 empty] | 2096 | 108.5% | 26.29709 | 108.4% | 24.38412
[18 empty] | 2097 | 108.6% | 26.29737 | 108.5% | 24.3844
[18 empty] | 2098 | 108.6% | 26.29941 | 108.5% | 24.38644
[18 empty] | 2099 | 108.7% | 26.30033 | 108.6% | 24.38736
[18 empty] | 2100 | 108.7% | 26.30129 | 108.7% | 24.38832
[18 empty] | 2101 | 108.8% | 26.30255 | 108.7% | 24.38958
[18 empty] | 2102 | 108.8% | 26.30346 | 108.8% | 24.39049
[18 empty] | 2103 | 108.9% | 26.3024 | 108.8% | 24.38943
[18 empty] | 2104 | 108.9% | 26.30494 | 108.9% | 24.39197
[18 empty] | 2105 | 109% | 26.30415 | 108.9% | 24.39118
[18 empty] | 2106 | 109.1% | 26.3076 | 109% | 24.39463
[18 empty] | 2107 | 109.1% | 26.30723 | 109% | 24.39426
[18 empty] | 2108 | 109.2% | 26.30786 | 109.1% | 24.39489
[18 empty] | 2109 | 109.2% | 26.31205 | 109.2% | 24.39908
[18 empty] | 2110 | 109.3% | 26.31299 | 109.2% | 24.40002
[18 empty] | 2111 | 109.3% | 26.31333 | 109.3% | 24.40036
[18 empty] | 2112 | 109.4% | 26.31446 | 109.3% | 24.40149
[18 empty] | 2113 | 109.4% | 26.31571 | 109.4% | 24.40274
[18 empty] | 2114 | 109.5% | 26.31677 | 109.4% | 24.4038
[18 empty] | 2115 | 109.6% | 26.31919 | 109.5% | 24.40622
[18 empty] | 2116 | 109.6% | 26.31993 | 109.5% | 24.40696
[18 empty] | 2117 | 109.7% | 26.32369 | 109.6% | 24.41072
[18 empty] | 2118 | 109.7% | 26.32437 | 109.7% | 24.4114
[18 empty] | 2119 | 109.8% | 26.32475 | 109.7% | 24.41178
[18 empty] | 2120 | 109.8% | 26.32792 | 109.8% | 24.41495
[18 empty] | 2121 | 109.9% | 26.32981 | 109.8% | 24.41684
[18 empty] | 2122 | 109.9% | 26.32898 | 109.9% | 24.41601
[18 empty] | 2123 | 110% | 26.33213 | 109.9% | 24.41916
[18 empty] | 2124 | 110.1% | 26.33283 | 110% | 24.41986
[18 empty] | 2125 | 110.1% | 26.33414 | 110.1% | 24.42117
[18 empty] | 2126 | 110.2% | 26.33595 | 110.1% | 24.42298
[18 empty] | 2127 | 110.2% | 26.33674 | 110.2% | 24.42377
[18 empty] | 2128 | 110.3% | 26.33994 | 110.2% | 24.42697
[18 empty] | 2129 | 110.3% | 26.33967 | 110.3% | 24.4267
[18 empty] | 2130 | 110.4% | 26.34052 | 110.3% | 24.42755
[18 empty] | 2131 | 110.4% | 26.34306 | 110.4% | 24.43009
[18 empty] | 2132 | 110.5% | 26.34413 | 110.4% | 24.43116
[18 empty] | 2133 | 110.5% | 26.3439 | 110.5% | 24.43093
[18 empty] | 2134 | 110.6% | 26.34633 | 110.5% | 24.43336
[18 empty] | 2135 | 110.7% | 26.34565 | 110.6% | 24.43268
[18 empty] | 2136 | 110.7% | 26.34721 | 110.7% | 24.43424
[18 empty] | 2137 | 110.8% | 26.34732 | 110.7% | 24.43435
[18 empty] | 2138 | 110.8% | 26.34765 | 110.8% | 24.43468
[18 empty] | 2139 | 110.9% | 26.35034 | 110.8% | 24.43737
[18 empty] | 2140 | 110.9% | 26.35026 | 110.9% | 24.43729
[18 empty] | 2141 | 111% | 26.35014 | 110.9% | 24.43717
[18 empty] | 2142 | 111.1% | 26.35101 | 111% | 24.43804
[18 empty] | 2143 | 111.1% | 26.35099 | 111.1% | 24.43802
[18 empty] | 2144 | 111.2% | 26.35049 | 111.1% | 24.43752
[18 empty] | 2145 | 111.2% | 26.35147 | 111.2% | 24.4385
[18 empty] | 2146 | 111.3% | 26.35109 | 111.2% | 24.43812
[18 empty] | 2147 | 111.3% | 26.353 | 111.3% | 24.44003
[18 empty] | 2148 | 111.4% | 26.35074 | 111.3% | 24.43777
[18 empty] | 2149 | 111.4% | 26.3521 | 111.4% | 24.43913
[18 empty] | 2150 | 111.5% | 26.35209 | 111.4% | 24.43912
[18 empty] | 2151 | 111.6% | 26.35357 | 111.5% | 24.4406
[18 empty] | 2152 | 111.6% | 26.35125 | 111.5% | 24.43828
[18 empty] | 2153 | 111.7% | 26.35217 | 111.6% | 24.4392
[18 empty] | 2154 | 111.7% | 26.34994 | 111.7% | 24.43697
[18 empty] | 2155 | 111.8% | 26.3529 | 111.7% | 24.43993
[18 empty] | 2156 | 111.8% | 26.35252 | 111.8% | 24.43955
[18 empty] | 2157 | 111.9% | 26.35236 | 111.8% | 24.43939
[18 empty] | 2158 | 111.9% | 26.35444 | 111.9% | 24.44147
[18 empty] | 2159 | 112% | 26.35442 | 111.9% | 24.44145
[18 empty] | 2160 | 112% | 26.35413 | 112% | 24.44116
[18 empty] | 2161 | 112.1% | 26.35651 | 112.1% | 24.44354
[18 empty] | 2162 | 112.2% | 26.35601 | 112.1% | 24.44304
[18 empty] | 2163 | 112.2% | 26.35494 | 112.2% | 24.44197
[18 empty] | 2164 | 112.3% | 26.35665 | 112.2% | 24.44368
[18 empty] | 2165 | 112.3% | 26.35597 | 112.3% | 24.443
[18 empty] | 2166 | 112.4% | 26.35907 | 112.3% | 24.4461
[18 empty] | 2167 | 112.4% | 26.35823 | 112.4% | 24.44526
[18 empty] | 2168 | 112.5% | 26.35932 | 112.4% | 24.44635
[18 empty] | 2169 | 112.6% | 26.36198 | 112.5% | 24.44901
[18 empty] | 2170 | 112.6% | 26.36213 | 112.5% | 24.44916
[18 empty] | 2171 | 112.7% | 26.36329 | 112.6% | 24.45032
[18 empty] | 2172 | 112.7% | 26.36328 | 112.7% | 24.45031
[18 empty] | 2173 | 112.8% | 26.36314 | 112.7% | 24.45017
[18 empty] | 2174 | 112.8% | 26.36464 | 112.8% | 24.45167
[18 empty] | 2175 | 112.9% | 26.36595 | 112.8% | 24.45298
[18 empty] | 2176 | 112.9% | 26.36516 | 112.9% | 24.45219
[18 empty] | 2177 | 113% | 26.36882 | 112.9% | 24.45585
[18 empty] | 2178 | 113% | 26.36716 | 113% | 24.45419
[18 empty] | 2179 | 113.1% | 26.36879 | 113% | 24.45582
[18 empty] | 2180 | 113.2% | 26.37106 | 113.1% | 24.45809
[18 empty] | 2181 | 113.2% | 26.37217 | 113.1% | 24.4592
[18 empty] | 2182 | 113.3% | 26.37202 | 113.2% | 24.45905
[18 empty] | 2183 | 113.3% | 26.37269 | 113.3% | 24.45972
[18 empty] | 2184 | 113.4% | 26.37196 | 113.3% | 24.45899
[18 empty] | 2185 | 113.4% | 26.3739 | 113.4% | 24.46093
[18 empty] | 2186 | 113.5% | 26.37464 | 113.4% | 24.46167
[18 empty] | 2187 | 113.5% | 26.37417 | 113.5% | 24.4612
[18 empty] | 2188 | 113.6% | 26.37543 | 113.5% | 24.46246
[18 empty] | 2189 | 113.7% | 26.37753 | 113.6% | 24.46456
[18 empty] | 2190 | 113.7% | 26.37678 | 113.7% | 24.46381
[18 empty] | 2191 | 113.8% | 26.37855 | 113.7% | 24.46558
[18 empty] | 2192 | 113.8% | 26.37942 | 113.8% | 24.46645
[18 empty] | 2193 | 113.9% | 26.3786 | 113.8% | 24.46563
[18 empty] | 2194 | 113.9% | 26.381 | 113.9% | 24.46803
[18 empty] | 2195 | 114% | 26.37956 | 113.9% | 24.46659
[18 empty] | 2196 | 114% | 26.38293 | 114% | 24.46996
[18 empty] | 2197 | 114.1% | 26.38259 | 114% | 24.46962
[18 empty] | 2198 | 114.2% | 26.38361 | 114.1% | 24.47064
[18 empty] | 2199 | 114.2% | 26.38539 | 114.2% | 24.47242
[18 empty] | 2200 | 114.3% | 26.38533 | 114.2% | 24.47236
[18 empty] | 2201 | 114.3% | 26.38468 | 114.3% | 24.47171
[18 empty] | 2202 | 114.4% | 26.38661 | 114.3% | 24.47364
[18 empty] | 2203 | 114.4% | 26.38645 | 114.4% | 24.47348
[18 empty] | 2204 | 114.5% | 26.38586 | 114.4% | 24.47289
[18 empty] | 2205 | 114.5% | 26.38725 | 114.5% | 24.47428
[18 empty] | 2206 | 114.6% | 26.38724 | 114.5% | 24.47427
[18 empty] | 2207 | 114.6% | 26.38911 | 114.6% | 24.47614
[18 empty] | 2208 | 114.7% | 26.38895 | 114.6% | 24.47598
[18 empty] | 2209 | 114.8% | 26.38859 | 114.7% | 24.47562
[18 empty] | 2210 | 114.8% | 26.39121 | 114.8% | 24.47824
[18 empty] | 2211 | 114.9% | 26.39034 | 114.8% | 24.47737
[18 empty] | 2212 | 114.9% | 26.38938 | 114.9% | 24.47641
[18 empty] | 2213 | 115% | 26.39164 | 114.9% | 24.47867
[18 empty] | 2214 | 115% | 26.3908 | 115% | 24.47783
[18 empty] | 2215 | 115.1% | 26.3907 | 115% | 24.47773
[18 empty] | 2216 | 115.1% | 26.39147 | 115.1% | 24.4785
[18 empty] | 2217 | 115.2% | 26.39197 | 115.1% | 24.479
[18 empty] | 2218 | 115.3% | 26.39412 | 115.2% | 24.48115
[18 empty] | 2219 | 115.3% | 26.39364 | 115.3% | 24.48067
[18 empty] | 2220 | 115.4% | 26.39332 | 115.3% | 24.48035
[18 empty] | 2221 | 115.4% | 26.39295 | 115.4% | 24.47998
[18 empty] | 2222 | 115.5% | 26.39426 | 115.4% | 24.48129
[18 empty] | 2223 | 115.5% | 26.39367 | 115.5% | 24.4807
[18 empty] | 2224 | 115.6% | 26.39443 | 115.5% | 24.48146
[18 empty] | 2225 | 115.6% | 26.39249 | 115.6% | 24.47952
[18 empty] | 2226 | 115.7% | 26.3939 | 115.6% | 24.48093
[18 empty] | 2227 | 115.8% | 26.39336 | 115.7% | 24.48039
[18 empty] | 2228 | 115.8% | 26.39318 | 115.7% | 24.48021
[18 empty] | 2229 | 115.9% | 26.39388 | 115.8% | 24.48091
[18 empty] | 2230 | 115.9% | 26.39332 | 115.9% | 24.48035
[18 empty] | 2231 | 116% | 26.39264 | 115.9% | 24.47967
[18 empty] | 2232 | 116% | 26.39412 | 116% | 24.48115
[18 empty] | 2233 | 116.1% | 26.39282 | 116% | 24.47985
[18 empty] | 2234 | 116.1% | 26.39155 | 116.1% | 24.47858
[18 empty] | 2235 | 116.2% | 26.39315 | 116.1% | 24.48018
[18 empty] | 2236 | 116.3% | 26.39071 | 116.2% | 24.47774
[18 empty] | 2237 | 116.3% | 26.39338 | 116.2% | 24.48041
[18 empty] | 2238 | 116.4% | 26.39209 | 116.3% | 24.47912
[18 empty] | 2239 | 116.4% | 26.39151 | 116.4% | 24.47854
[18 empty] | 2240 | 116.5% | 26.39196 | 116.4% | 24.47899
[18 empty] | 2241 | 116.5% | 26.39197 | 116.5% | 24.479
[18 empty] | 2242 | 116.6% | 26.39024 | 116.5% | 24.47727
[18 empty] | 2243 | 116.6% | 26.39059 | 116.6% | 24.47762
[18 empty] | 2244 | 116.7% | 26.39067 | 116.6% | 24.4777
[18 empty] | 2245 | 116.7% | 26.3913 | 116.7% | 24.47833
[18 empty] | 2246 | 116.8% | 26.39155 | 116.7% | 24.47858
[18 empty] | 2247 | 116.9% | 26.39001 | 116.8% | 24.47704
[18 empty] | 2248 | 116.9% | 26.39253 | 116.9% | 24.47956
[18 empty] | 2249 | 117% | 26.39175 | 116.9% | 24.47878
[18 empty] | 2250 | 117% | 26.39125 | 117% | 24.47828
[18 empty] | 2251 | 117.1% | 26.39318 | 117% | 24.48021
[18 empty] | 2252 | 117.1% | 26.39299 | 117.1% | 24.48002
[18 empty] | 2253 | 117.2% | 26.391 | 117.1% | 24.47803
[18 empty] | 2254 | 117.2% | 26.39262 | 117.2% | 24.47965
[18 empty] | 2255 | 117.3% | 26.39103 | 117.2% | 24.47806
[18 empty] | 2256 | 117.4% | 26.39248 | 117.3% | 24.47951
[18 empty] | 2257 | 117.4% | 26.39302 | 117.4% | 24.48005
[18 empty] | 2258 | 117.5% | 26.39305 | 117.4% | 24.48008
[18 empty] | 2259 | 117.5% | 26.39384 | 117.5% | 24.48087
[18 empty] | 2260 | 117.6% | 26.39277 | 117.5% | 24.4798
[18 empty] | 2261 | 117.6% | 26.39261 | 117.6% | 24.47964
[18 empty] | 2262 | 117.7% | 26.39387 | 117.6% | 24.4809
[18 empty] | 2263 | 117.7% | 26.39461 | 117.7% | 24.48164
[18 empty] | 2264 | 117.8% | 26.39412 | 117.7% | 24.48115
[18 empty] | 2265 | 117.9% | 26.39517 | 117.8% | 24.4822
[18 empty] | 2266 | 117.9% | 26.39428 | 117.8% | 24.48131
[18 empty] | 2267 | 118% | 26.39598 | 117.9% | 24.48301
[18 empty] | 2268 | 118% | 26.39509 | 118% | 24.48212
[18 empty] | 2269 | 118.1% | 26.39507 | 118% | 24.4821
[18 empty] | 2270 | 118.1% | 26.39738 | 118.1% | 24.48441
[18 empty] | 2271 | 118.2% | 26.39717 | 118.1% | 24.4842
[18 empty] | 2272 | 118.2% | 26.39513 | 118.2% | 24.48216
[18 empty] | 2273 | 118.3% | 26.3974 | 118.2% | 24.48443
[18 empty] | 2274 | 118.4% | 26.39618 | 118.3% | 24.48321
[18 empty] | 2275 | 118.4% | 26.3956 | 118.3% | 24.48263
[18 empty] | 2276 | 118.5% | 26.39703 | 118.4% | 24.48406
[18 empty] | 2277 | 118.5% | 26.39573 | 118.5% | 24.48276
[18 empty] | 2278 | 118.6% | 26.39767 | 118.5% | 24.4847
[18 empty] | 2279 | 118.6% | 26.39684 | 118.6% | 24.48387
[18 empty] | 2280 | 118.7% | 26.39693 | 118.6% | 24.48396
[18 empty] | 2281 | 118.7% | 26.39698 | 118.7% | 24.48401
[18 empty] | 2282 | 118.8% | 26.39725 | 118.7% | 24.48428
[18 empty] | 2283 | 118.9% | 26.39564 | 118.8% | 24.48267
[18 empty] | 2284 | 118.9% | 26.39795 | 118.8% | 24.48498
[18 empty] | 2285 | 119% | 26.39651 | 118.9% | 24.48354
[18 empty] | 2286 | 119% | 26.3986 | 119% | 24.48563
[18 empty] | 2287 | 119.1% | 26.39683 | 119% | 24.48386
[18 empty] | 2288 | 119.1% | 26.39804 | 119.1% | 24.48507
[18 empty] | 2289 | 119.2% | 26.40006 | 119.1% | 24.48709
[18 empty] | 2290 | 119.2% | 26.39851 | 119.2% | 24.48554
[18 empty] | 2291 | 119.3% | 26.39698 | 119.2% | 24.48401
[18 empty] | 2292 | 119.3% | 26.39915 | 119.3% | 24.48618
[18 empty] | 2293 | 119.4% | 26.39854 | 119.3% | 24.48557
[18 empty] | 2294 | 119.5% | 26.39779 | 119.4% | 24.48482
[18 empty] | 2295 | 119.5% | 26.39886 | 119.4% | 24.48589
[18 empty] | 2296 | 119.6% | 26.39551 | 119.5% | 24.48254
[18 empty] | 2297 | 119.6% | 26.39927 | 119.6% | 24.4863
[18 empty] | 2298 | 119.7% | 26.3982 | 119.6% | 24.48523
[18 empty] | 2299 | 119.7% | 26.399 | 119.7% | 24.48603
[18 empty] | 2300 | 119.8% | 26.39929 | 119.7% | 24.48632
[18 empty] | 2301 | 119.8% | 26.39907 | 119.8% | 24.4861
[18 empty] | 2302 | 119.9% | 26.39716 | 119.8% | 24.48419
[18 empty] | 2303 | 120% | 26.39877 | 119.9% | 24.4858
[18 empty] | 2304 | 120% | 26.39628 | 120% | 24.48331
[18 empty] | 2305 | 120.1% | 26.39776 | 120% | 24.48479
[18 empty] | 2306 | 120.1% | 26.39845 | 120.1% | 24.48548
[18 empty] | 2307 | 120.2% | 26.39737 | 120.1% | 24.4844
[18 empty] | 2308 | 120.2% | 26.39877 | 120.2% | 24.4858
[18 empty] | 2309 | 120.3% | 26.39918 | 120.2% | 24.48621
[18 empty] | 2310 | 120.3% | 26.39819 | 120.3% | 24.48522
[18 empty] | 2311 | 120.4% | 26.39917 | 120.3% | 24.4862
[18 empty] | 2312 | 120.4% | 26.39956 | 120.4% | 24.48659
[18 empty] | 2313 | 120.5% | 26.3975 | 120.4% | 24.48453
[18 empty] | 2314 | 120.6% | 26.39948 | 120.5% | 24.48651
[18 empty] | 2315 | 120.6% | 26.39809 | 120.6% | 24.48512
[18 empty] | 2316 | 120.7% | 26.39988 | 120.6% | 24.48691
[18 empty] | 2317 | 120.7% | 26.39867 | 120.7% | 24.4857
[18 empty] | 2318 | 120.8% | 26.40002 | 120.7% | 24.48705
[18 empty] | 2319 | 120.8% | 26.40031 | 120.8% | 24.48734
[18 empty] | 2320 | 120.9% | 26.39977 | 120.8% | 24.4868
[18 empty] | 2321 | 120.9% | 26.39953 | 120.9% | 24.48656
[18 empty] | 2322 | 121% | 26.40144 | 120.9% | 24.48847
[18 empty] | 2323 | 121.1% | 26.40076 | 121% | 24.48779
[18 empty] | 2324 | 121.1% | 26.39878 | 121.1% | 24.48581
[18 empty] | 2325 | 121.2% | 26.40112 | 121.1% | 24.48815
[18 empty] | 2326 | 121.2% | 26.40022 | 121.2% | 24.48725
[18 empty] | 2327 | 121.3% | 26.40201 | 121.2% | 24.48904
[18 empty] | 2328 | 121.3% | 26.40124 | 121.3% | 24.48827
[18 empty] | 2329 | 121.4% | 26.40205 | 121.3% | 24.48908
[18 empty] | 2330 | 121.5% | 26.40329 | 121.4% | 24.49032
[18 empty] | 2331 | 121.5% | 26.40309 | 121.4% | 24.49012
[18 empty] | 2332 | 121.5% | 26.40151 | 121.5% | 24.48854
[18 empty] | 2333 | 121.6% | 26.40232 | 121.6% | 24.48935
[18 empty] | 2334 | 121.7% | 26.40211 | 121.6% | 24.48914
[18 empty] | 2335 | 121.7% | 26.4019 | 121.7% | 24.48893
[18 empty] | 2336 | 121.8% | 26.40203 | 121.7% | 24.48906
[18 empty] | 2337 | 121.8% | 26.40254 | 121.8% | 24.48957
[18 empty] | 2338 | 121.9% | 26.4049 | 121.8% | 24.49193
[18 empty] | 2339 | 122% | 26.40434 | 121.9% | 24.49137
[18 empty] | 2340 | 122% | 26.40412 | 121.9% | 24.49115
[18 empty] | 2341 | 122.1% | 26.40543 | 122% | 24.49246
[18 empty] | 2342 | 122.1% | 26.40477 | 122.1% | 24.4918
[18 empty] | 2343 | 122.2% | 26.40239 | 122.1% | 24.48942
[18 empty] | 2344 | 122.2% | 26.40465 | 122.2% | 24.49168
[18 empty] | 2345 | 122.3% | 26.40212 | 122.2% | 24.48915
[18 empty] | 2346 | 122.3% | 26.40416 | 122.3% | 24.49119
[18 empty] | 2347 | 122.4% | 26.40284 | 122.3% | 24.48987
[18 empty] | 2348 | 122.4% | 26.40309 | 122.4% | 24.49012
[18 empty] | 2349 | 122.5% | 26.40486 | 122.4% | 24.49189
[18 empty] | 2350 | 122.5% | 26.40455 | 122.5% | 24.49158
[18 empty] | 2351 | 122.6% | 26.40286 | 122.5% | 24.48989
[18 empty] | 2352 | 122.7% | 26.40335 | 122.6% | 24.49038
[18 empty] | 2353 | 122.7% | 26.40286 | 122.7% | 24.48989
[18 empty] | 2354 | 122.8% | 26.40246 | 122.7% | 24.48949
[18 empty] | 2355 | 122.8% | 26.40189 | 122.8% | 24.48892
[18 empty] | 2356 | 122.9% | 26.40139 | 122.8% | 24.48842
[18 empty] | 2357 | 122.9% | 26.40264 | 122.9% | 24.48967
[18 empty] | 2358 | 123% | 26.40197 | 122.9% | 24.489
[18 empty] | 2359 | 123% | 26.40083 | 123% | 24.48786
[18 empty] | 2360 | 123.1% | 26.4026 | 123.1% | 24.48963
[18 empty] | 2361 | 123.2% | 26.40245 | 123.1% | 24.48948
[18 empty] | 2362 | 123.2% | 26.40126 | 123.2% | 24.48829
[18 empty] | 2363 | 123.3% | 26.40221 | 123.2% | 24.48924
[18 empty] | 2364 | 123.3% | 26.4013 | 123.3% | 24.48833
[18 empty] | 2365 | 123.4% | 26.40201 | 123.3% | 24.48904
[18 empty] | 2366 | 123.4% | 26.40187 | 123.4% | 24.4889
[18 empty] | 2367 | 123.5% | 26.40139 | 123.4% | 24.48842
[18 empty] | 2368 | 123.5% | 26.40221 | 123.5% | 24.48924
[18 empty] | 2369 | 123.6% | 26.40263 | 123.5% | 24.48966
[18 empty] | 2370 | 123.7% | 26.40141 | 123.6% | 24.48844
[18 empty] | 2371 | 123.7% | 26.4019 | 123.6% | 24.48893
[18 empty] | 2372 | 123.8% | 26.40112 | 123.7% | 24.48815
[18 empty] | 2373 | 123.8% | 26.40046 | 123.8% | 24.48749
[18 empty] | 2374 | 123.9% | 26.40168 | 123.8% | 24.48871
[18 empty] | 2375 | 123.9% | 26.40028 | 123.9% | 24.48731
[18 empty] | 2376 | 124% | 26.40149 | 123.9% | 24.48852
[18 empty] | 2377 | 124% | 26.40071 | 124% | 24.48774
[18 empty] | 2378 | 124.1% | 26.40129 | 124% | 24.48832
[18 empty] | 2379 | 124.1% | 26.40213 | 124.1% | 24.48916
[18 empty] | 2380 | 124.2% | 26.40313 | 124.1% | 24.49016
[18 empty] | 2381 | 124.3% | 26.4011 | 124.2% | 24.48813
[18 empty] | 2382 | 124.3% | 26.40211 | 124.3% | 24.48914
[18 empty] | 2383 | 124.4% | 26.40138 | 124.3% | 24.48841
[18 empty] | 2384 | 124.4% | 26.40177 | 124.4% | 24.4888
[18 empty] | 2385 | 124.5% | 26.40402 | 124.4% | 24.49105
[18 empty] | 2386 | 124.5% | 26.40326 | 124.5% | 24.49029
[18 empty] | 2387 | 124.6% | 26.40464 | 124.5% | 24.49167
[18 empty] | 2388 | 124.6% | 26.40571 | 124.6% | 24.49274
[18 empty] | 2389 | 124.7% | 26.4051 | 124.6% | 24.49213
[18 empty] | 2390 | 124.8% | 26.40717 | 124.7% | 24.4942
[18 empty] | 2391 | 124.8% | 26.40746 | 124.8% | 24.49449
[18 empty] | 2392 | 124.9% | 26.40462 | 124.8% | 24.49165
[18 empty] | 2393 | 124.9% | 26.40583 | 124.9% | 24.49286
[18 empty] | 2394 | 125% | 26.40623 | 124.9% | 24.49326
[18 empty] | 2395 | 125% | 26.4081 | 125% | 24.49513
[18 empty] | 2396 | 125.1% | 26.40796 | 125% | 24.49499
[18 empty] | 2397 | 125.1% | 26.40828 | 125.1% | 24.49531
[18 empty] | 2398 | 125.2% | 26.40952 | 125.1% | 24.49655
[18 empty] | 2399 | 125.3% | 26.40878 | 125.2% | 24.49581
[18 empty] | 2400 | 125.3% | 26.4078 | 125.3% | 24.49483
[18 empty] | 2401 | 125.4% | 26.40882 | 125.3% | 24.49585
[18 empty] | 2402 | 125.4% | 26.40935 | 125.4% | 24.49638
[18 empty] | 2403 | 125.5% | 26.40737 | 125.4% | 24.4944
[18 empty] | 2404 | 125.5% | 26.41004 | 125.5% | 24.49707
[18 empty] | 2405 | 125.6% | 26.40894 | 125.5% | 24.49597
[18 empty] | 2406 | 125.6% | 26.41024 | 125.6% | 24.49727
[18 empty] | 2407 | 125.7% | 26.41013 | 125.6% | 24.49716
[18 empty] | 2408 | 125.7% | 26.41036 | 125.7% | 24.49739
[18 empty] | 2409 | 125.8% | 26.41178 | 125.7% | 24.49881
[18 empty] | 2410 | 125.9% | 26.41249 | 125.8% | 24.49952
[18 empty] | 2411 | 125.9% | 26.41137 | 125.9% | 24.4984
[18 empty] | 2412 | 126% | 26.4123 | 125.9% | 24.49933
[18 empty] | 2413 | 126% | 26.41267 | 126% | 24.4997
[18 empty] | 2414 | 126.1% | 26.41259 | 126% | 24.49962
[18 empty] | 2415 | 126.1% | 26.41421 | 126.1% | 24.50124
[18 empty] | 2416 | 126.2% | 26.41197 | 126.1% | 24.499
[18 empty] | 2417 | 126.2% | 26.415 | 126.2% | 24.50203
[18 empty] | 2418 | 126.3% | 26.41361 | 126.2% | 24.50064
[18 empty] | 2419 | 126.4% | 26.41397 | 126.3% | 24.501
[18 empty] | 2420 | 126.4% | 26.41471 | 126.4% | 24.50174
[18 empty] | 2421 | 126.5% | 26.41542 | 126.4% | 24.50245
[18 empty] | 2422 | 126.5% | 26.41234 | 126.5% | 24.49937
[18 empty] | 2423 | 126.6% | 26.41394 | 126.5% | 24.50097
[18 empty] | 2424 | 126.6% | 26.41369 | 126.6% | 24.50072
[18 empty] | 2425 | 126.7% | 26.41528 | 126.6% | 24.50231
[18 empty] | 2426 | 126.8% | 26.41508 | 126.7% | 24.50211
[18 empty] | 2427 | 126.8% | 26.41259 | 126.7% | 24.49962
[18 empty] | 2428 | 126.8% | 26.41665 | 126.8% | 24.50368
[18 empty] | 2429 | 126.9% | 26.41483 | 126.8% | 24.50186
[18 empty] | 2430 | 127% | 26.41446 | 126.9% | 24.50149
[18 empty] | 2431 | 127% | 26.41527 | 127% | 24.5023
[18 empty] | 2432 | 127.1% | 26.41518 | 127% | 24.50221
[18 empty] | 2433 | 127.1% | 26.41348 | 127.1% | 24.50051
[18 empty] | 2434 | 127.2% | 26.41482 | 127.1% | 24.50185
[18 empty] | 2435 | 127.2% | 26.41228 | 127.2% | 24.49931
[18 empty] | 2436 | 127.3% | 26.41456 | 127.2% | 24.50159
[18 empty] | 2437 | 127.3% | 26.41269 | 127.3% | 24.49972
[18 empty] | 2438 | 127.4% | 26.41296 | 127.3% | 24.49999
[18 empty] | 2439 | 127.5% | 26.41401 | 127.4% | 24.50104
[18 empty] | 2440 | 127.5% | 26.4133 | 127.5% | 24.50033
[18 empty] | 2441 | 127.6% | 26.41134 | 127.5% | 24.49837
[18 empty] | 2442 | 127.6% | 26.41161 | 127.6% | 24.49864
[18 empty] | 2443 | 127.7% | 26.41124 | 127.6% | 24.49827
[18 empty] | 2444 | 127.7% | 26.41026 | 127.7% | 24.49729
[18 empty] | 2445 | 127.8% | 26.41055 | 127.7% | 24.49758
[18 empty] | 2446 | 127.8% | 26.4087 | 127.8% | 24.49573
[18 empty] | 2447 | 127.9% | 26.41078 | 127.8% | 24.49781
[18 empty] | 2448 | 128% | 26.40895 | 127.9% | 24.49598
[18 empty] | 2449 | 128% | 26.4089 | 128% | 24.49593
[18 empty] | 2450 | 128.1% | 26.40957 | 128% | 24.4966
[18 empty] | 2451 | 128.1% | 26.40938 | 128.1% | 24.49641
[18 empty] | 2452 | 128.2% | 26.40755 | 128.1% | 24.49458
[18 empty] | 2453 | 128.2% | 26.40892 | 128.2% | 24.49595
[18 empty] | 2454 | 128.3% | 26.40691 | 128.2% | 24.49394
[18 empty] | 2455 | 128.3% | 26.40784 | 128.3% | 24.49487
[18 empty] | 2456 | 128.4% | 26.40777 | 128.3% | 24.4948
[18 empty] | 2457 | 128.4% | 26.40656 | 128.4% | 24.49359
[18 empty] | 2458 | 128.5% | 26.40773 | 128.5% | 24.49476
[18 empty] | 2459 | 128.6% | 26.40723 | 128.5% | 24.49426
[18 empty] | 2460 | 128.6% | 26.40652 | 128.6% | 24.49355
[18 empty] | 2461 | 128.7% | 26.40701 | 128.6% | 24.49404
[18 empty] | 2462 | 128.7% | 26.40736 | 128.7% | 24.49439
[18 empty] | 2463 | 128.8% | 26.40445 | 128.7% | 24.49148
[18 empty] | 2464 | 128.8% | 26.40649 | 128.8% | 24.49352
[18 empty] | 2465 | 128.9% | 26.40537 | 128.8% | 24.4924
[18 empty] | 2466 | 128.9% | 26.4063 | 128.9% | 24.49333
[18 empty] | 2467 | 129% | 26.4054 | 128.9% | 24.49243
[18 empty] | 2468 | 129.1% | 26.40559 | 129% | 24.49262
[18 empty] | 2469 | 129.1% | 26.40594 | 129% | 24.49297
[18 empty] | 2470 | 129.2% | 26.4056 | 129.1% | 24.49263
[18 empty] | 2471 | 129.2% | 26.40454 | 129.2% | 24.49157
[18 empty] | 2472 | 129.3% | 26.4041 | 129.2% | 24.49113
[18 empty] | 2473 | 129.3% | 26.40335 | 129.3% | 24.49038
[18 empty] | 2474 | 129.4% | 26.40223 | 129.3% | 24.48926
[18 empty] | 2475 | 129.4% | 26.40259 | 129.4% | 24.48962
[18 empty] | 2476 | 129.5% | 26.40154 | 129.4% | 24.48857
[18 empty] | 2477 | 129.6% | 26.40231 | 129.5% | 24.48934
[18 empty] | 2478 | 129.6% | 26.40031 | 129.5% | 24.48734
[18 empty] | 2479 | 129.7% | 26.40111 | 129.6% | 24.48814
[18 empty] | 2480 | 129.7% | 26.4015 | 129.7% | 24.48853
[18 empty] | 2481 | 129.8% | 26.40061 | 129.7% | 24.48764
[18 empty] | 2482 | 129.8% | 26.39833 | 129.8% | 24.48536
[18 empty] | 2483 | 129.9% | 26.3997 | 129.8% | 24.48673
[18 empty] | 2484 | 129.9% | 26.39757 | 129.9% | 24.4846
[18 empty] | 2485 | 130% | 26.39792 | 129.9% | 24.48495
[18 empty] | 2486 | 130% | 26.39738 | 130% | 24.48441
[18 empty] | 2487 | 130.1% | 26.39593 | 130% | 24.48296
[18 empty] | 2488 | 130.2% | 26.39681 | 130.1% | 24.48384
[18 empty] | 2489 | 130.2% | 26.39603 | 130.1% | 24.48306
[18 empty] | 2490 | 130.3% | 26.39576 | 130.2% | 24.48279
[18 empty] | 2491 | 130.3% | 26.39632 | 130.3% | 24.48335
[18 empty] | 2492 | 130.4% | 26.39692 | 130.3% | 24.48395
[18 empty] | 2493 | 130.4% | 26.3938 | 130.4% | 24.48083
[18 empty] | 2494 | 130.5% | 26.39465 | 130.4% | 24.48168
[18 empty] | 2495 | 130.5% | 26.39269 | 130.5% | 24.47972
[18 empty] | 2496 | 130.6% | 26.39335 | 130.5% | 24.48038
[18 empty] | 2497 | 130.6% | 26.39091 | 130.6% | 24.47794
[18 empty] | 2498 | 130.7% | 26.39181 | 130.7% | 24.47884
[18 empty] | 2499 | 130.8% | 26.39267 | 130.7% | 24.4797
[18 empty] | 2500 | 130.8% | 26.39093 | 130.8% | 24.47796
[18 empty] | 2501 | 130.9% | 26.38973 | 130.8% | 24.47676
[18 empty] | 2502 | 130.9% | 26.39059 | 130.9% | 24.47762
[18 empty] | 2503 | 131% | 26.38803 | 130.9% | 24.47506
[18 empty] | 2504 | 131% | 26.38807 | 131% | 24.4751
[18 empty] | 2505 | 131.1% | 26.38738 | 131% | 24.47441
[18 empty] | 2506 | 131.1% | 26.38487 | 131.1% | 24.4719
[18 empty] | 2507 | 131.2% | 26.38713 | 131.1% | 24.47416
[18 empty] | 2508 | 131.3% | 26.3838 | 131.2% | 24.47083
[18 empty] | 2509 | 131.3% | 26.3834 | 131.3% | 24.47043
[18 empty] | 2510 | 131.4% | 26.38311 | 131.3% | 24.47014
[18 empty] | 2511 | 131.4% | 26.38229 | 131.4% | 24.46932
[18 empty] | 2512 | 131.5% | 26.37884 | 131.4% | 24.46587
[18 empty] | 2513 | 131.5% | 26.37909 | 131.5% | 24.46612
[18 empty] | 2514 | 131.6% | 26.37757 | 131.5% | 24.4646
[18 empty] | 2515 | 131.6% | 26.37729 | 131.6% | 24.46432
[18 empty] | 2516 | 131.7% | 26.37623 | 131.6% | 24.46326
[18 empty] | 2517 | 131.8% | 26.37404 | 131.7% | 24.46107
[18 empty] | 2518 | 131.8% | 26.37494 | 131.7% | 24.46197
[18 empty] | 2519 | 131.9% | 26.3733 | 131.8% | 24.46033
[18 empty] | 2520 | 131.9% | 26.37122 | 131.9% | 24.45825
[18 empty] | 2521 | 132% | 26.37103 | 131.9% | 24.45806
[18 empty] | 2522 | 132% | 26.36886 | 132% | 24.45589
[18 empty] | 2523 | 132.1% | 26.36546 | 132% | 24.45249
[18 empty] | 2524 | 132.1% | 26.36601 | 132.1% | 24.45304
[18 empty] | 2525 | 132.2% | 26.36375 | 132.1% | 24.45078
[18 empty] | 2526 | 132.2% | 26.36356 | 132.2% | 24.45059
[18 empty] | 2527 | 132.3% | 26.36092 | 132.2% | 24.44795
[18 empty] | 2528 | 132.4% | 26.3608 | 132.3% | 24.44783
[18 empty] | 2529 | 132.4% | 26.3604 | 132.3% | 24.44743
[18 empty] | 2530 | 132.5% | 26.35837 | 132.4% | 24.4454
[18 empty] | 2531 | 132.5% | 26.35599 | 132.5% | 24.44302
[18 empty] | 2532 | 132.6% | 26.3558 | 132.5% | 24.44283
[18 empty] | 2533 | 132.6% | 26.35329 | 132.6% | 24.44032
[18 empty] | 2534 | 132.7% | 26.35056 | 132.6% | 24.43759
[18 empty] | 2535 | 132.7% | 26.35065 | 132.7% | 24.43768
[18 empty] | 2536 | 132.8% | 26.34823 | 132.7% | 24.43526
[18 empty] | 2537 | 132.8% | 26.3478 | 132.8% | 24.43483
[18 empty] | 2538 | 132.9% | 26.34547 | 132.8% | 24.4325
[18 empty] | 2539 | 133% | 26.34312 | 132.9% | 24.43015
[18 empty] | 2540 | 133% | 26.3441 | 133% | 24.43113
[18 empty] | 2541 | 133.1% | 26.34232 | 133% | 24.42935
[18 empty] | 2542 | 133.1% | 26.33722 | 133.1% | 24.42425
[18 empty] | 2543 | 133.2% | 26.3385 | 133.1% | 24.42553
[18 empty] | 2544 | 133.2% | 26.3353 | 133.2% | 24.42233
[18 empty] | 2545 | 133.3% | 26.33503 | 133.2% | 24.42206
[18 empty] | 2546 | 133.3% | 26.33223 | 133.3% | 24.41926
[18 empty] | 2547 | 133.4% | 26.33133 | 133.3% | 24.41836
[18 empty] | 2548 | 133.5% | 26.32932 | 133.4% | 24.41635
[18 empty] | 2549 | 133.5% | 26.32763 | 133.4% | 24.41466
[18 empty] | 2550 | 133.6% | 26.32558 | 133.5% | 24.41261
[18 empty] | 2551 | 133.6% | 26.32464 | 133.6% | 24.41167
[18 empty] | 2552 | 133.7% | 26.32274 | 133.6% | 24.40977
[18 empty] | 2553 | 133.7% | 26.32039 | 133.7% | 24.40742
[18 empty] | 2554 | 133.8% | 26.31968 | 133.7% | 24.40671
[18 empty] | 2555 | 133.8% | 26.31515 | 133.8% | 24.40218
[18 empty] | 2556 | 133.9% | 26.31654 | 133.8% | 24.40357
[18 empty] | 2557 | 134% | 26.31246 | 133.9% | 24.39949
[18 empty] | 2558 | 134% | 26.311 | 133.9% | 24.39803
[18 empty] | 2559 | 134% | 26.31076 | 134% | 24.39779
[18 empty] | 2560 | 134.1% | 26.3083 | 134.1% | 24.39533
[18 empty] | 2561 | 134.2% | 26.3049 | 134.1% | 24.39193
[18 empty] | 2562 | 134.2% | 26.30377 | 134.2% | 24.3908
[18 empty] | 2563 | 134.3% | 26.30046 | 134.2% | 24.38749
[18 empty] | 2564 | 134.3% | 26.29918 | 134.3% | 24.38621
[18 empty] | 2565 | 134.4% | 26.29787 | 134.3% | 24.3849
[18 empty] | 2566 | 134.4% | 26.29511 | 134.4% | 24.38214
[18 empty] | 2567 | 134.5% | 26.29404 | 134.4% | 24.38107
[18 empty] | 2568 | 134.6% | 26.29119 | 134.5% | 24.37822
[18 empty] | 2569 | 134.6% | 26.28981 | 134.5% | 24.37684
[18 empty] | 2570 | 134.7% | 26.28932 | 134.6% | 24.37635
[18 empty] | 2571 | 134.7% | 26.28485 | 134.7% | 24.37188
[18 empty] | 2572 | 134.8% | 26.28115 | 134.7% | 24.36818
[18 empty] | 2573 | 134.8% | 26.28159 | 134.8% | 24.36862
[18 empty] | 2574 | 134.9% | 26.27585 | 134.8% | 24.36288
[18 empty] | 2575 | 134.9% | 26.27542 | 134.9% | 24.36245
[18 empty] | 2576 | 135% | 26.27379 | 134.9% | 24.36082
[18 empty] | 2577 | 135.1% | 26.26975 | 135% | 24.35678
[18 empty] | 2578 | 135.1% | 26.27004 | 135% | 24.35707
[18 empty] | 2579 | 135.2% | 26.26636 | 135.1% | 24.35339
[18 empty] | 2580 | 135.2% | 26.26373 | 135.2% | 24.35076
[18 empty] | 2581 | 135.3% | 26.26179 | 135.2% | 24.34882
[18 empty] | 2582 | 135.3% | 26.25812 | 135.3% | 24.34515
[18 empty] | 2583 | 135.4% | 26.25409 | 135.3% | 24.34112
[18 empty] | 2584 | 135.4% | 26.2536 | 135.4% | 24.34063
[18 empty] | 2585 | 135.5% | 26.24948 | 135.4% | 24.33651
[18 empty] | 2586 | 135.5% | 26.24642 | 135.5% | 24.33345
[18 empty] | 2587 | 135.6% | 26.24387 | 135.5% | 24.3309
[18 empty] | 2588 | 135.7% | 26.24083 | 135.6% | 24.32786
[18 empty] | 2589 | 135.7% | 26.23955 | 135.6% | 24.32658
[18 empty] | 2590 | 135.8% | 26.23491 | 135.7% | 24.32194
[18 empty] | 2591 | 135.8% | 26.2327 | 135.8% | 24.31973
[18 empty] | 2592 | 135.9% | 26.23068 | 135.8% | 24.31771
[18 empty] | 2593 | 135.9% | 26.22558 | 135.9% | 24.31261
[18 empty] | 2594 | 136% | 26.2224 | 135.9% | 24.30943
[18 empty] | 2595 | 136% | 26.22163 | 136% | 24.30866
[18 empty] | 2596 | 136.1% | 26.21553 | 136% | 24.30256
[18 empty] | 2597 | 136.2% | 26.21443 | 136.1% | 24.30146
[18 empty] | 2598 | 136.2% | 26.20985 | 136.2% | 24.29688
[18 empty] | 2599 | 136.3% | 26.20656 | 136.2% | 24.29359
[18 empty] | 2600 | 136.3% | 26.20427 | 136.3% | 24.2913
[18 empty] | 2601 | 136.4% | 26.20033 | 136.3% | 24.28736
[18 empty] | 2602 | 136.4% | 26.19498 | 136.4% | 24.28201
[18 empty] | 2603 | 136.5% | 26.19325 | 136.4% | 24.28028
[18 empty] | 2604 | 136.5% | 26.18842 | 136.5% | 24.27545
[18 empty] | 2605 | 136.6% | 26.18593 | 136.5% | 24.27296
[18 empty] | 2606 | 136.6% | 26.18176 | 136.6% | 24.26879
[18 empty] | 2607 | 136.7% | 26.17833 | 136.6% | 24.26536
[18 empty] | 2608 | 136.8% | 26.17563 | 136.7% | 24.26266
[18 empty] | 2609 | 136.8% | 26.1705 | 136.8% | 24.25753
[18 empty] | 2610 | 136.9% | 26.16617 | 136.8% | 24.2532
[18 empty] | 2611 | 136.9% | 26.16419 | 136.9% | 24.25122
[18 empty] | 2612 | 137% | 26.15962 | 136.9% | 24.24665
[18 empty] | 2613 | 137% | 26.15414 | 137% | 24.24117
[18 empty] | 2614 | 137.1% | 26.151 | 137% | 24.23803
[18 empty] | 2615 | 137.1% | 26.14555 | 137.1% | 24.23258
[18 empty] | 2616 | 137.2% | 26.14374 | 137.1% | 24.23077
[18 empty] | 2617 | 137.2% | 26.13806 | 137.2% | 24.22509
[18 empty] | 2618 | 137.3% | 26.13262 | 137.3% | 24.21965
[18 empty] | 2619 | 137.4% | 26.13159 | 137.3% | 24.21862
[18 empty] | 2620 | 137.4% | 26.12602 | 137.4% | 24.21305
[18 empty] | 2621 | 137.5% | 26.12068 | 137.4% | 24.20771
[18 empty] | 2622 | 137.5% | 26.11686 | 137.5% | 24.20389
[18 empty] | 2623 | 137.6% | 26.11327 | 137.5% | 24.2003
[18 empty] | 2624 | 137.6% | 26.10727 | 137.6% | 24.1943
[18 empty] | 2625 | 137.7% | 26.10175 | 137.6% | 24.18878
[18 empty] | 2626 | 137.8% | 26.09768 | 137.7% | 24.18471
[18 empty] | 2627 | 137.8% | 26.09664 | 137.8% | 24.18367
[18 empty] | 2628 | 137.9% | 26.08837 | 137.8% | 24.1754
[18 empty] | 2629 | 137.9% | 26.08513 | 137.9% | 24.17216
[18 empty] | 2630 | 138% | 26.0816 | 137.9% | 24.16863
[18 empty] | 2631 | 138% | 26.07691 | 138% | 24.16394
[18 empty] | 2632 | 138.1% | 26.07028 | 138% | 24.15731
[18 empty] | 2633 | 138.1% | 26.0661 | 138.1% | 24.15313
[18 empty] | 2634 | 138.2% | 26.0603 | 138.1% | 24.14733
[18 empty] | 2635 | 138.3% | 26.05575 | 138.2% | 24.14278
[18 empty] | 2636 | 138.3% | 26.05065 | 138.3% | 24.13768
[18 empty] | 2637 | 138.4% | 26.04412 | 138.3% | 24.13115
[18 empty] | 2638 | 138.4% | 26.03857 | 138.4% | 24.1256
[18 empty] | 2639 | 138.5% | 26.03249 | 138.4% | 24.11952
[18 empty] | 2640 | 138.5% | 26.02624 | 138.5% | 24.11327
[18 empty] | 2641 | 138.6% | 26.02037 | 138.5% | 24.1074
[18 empty] | 2642 | 138.6% | 26.01381 | 138.6% | 24.10084
[18 empty] | 2643 | 138.7% | 26.00485 | 138.6% | 24.09188
[18 empty] | 2644 | 138.8% | 26.00043 | 138.7% | 24.08746
[18 empty] | 2645 | 138.8% | 25.9923 | 138.8% | 24.07933
[18 empty] | 2646 | 138.9% | 25.98621 | 138.8% | 24.07324
[18 empty] | 2647 | 138.9% | 25.97738 | 138.9% | 24.06441
[18 empty] | 2648 | 139% | 25.97092 | 138.9% | 24.05795
[18 empty] | 2649 | 139% | 25.96486 | 139% | 24.05189
[18 empty] | 2650 | 139.1% | 25.95632 | 139% | 24.04335
[18 empty] | 2651 | 139.2% | 25.94713 | 139.1% | 24.03416
[18 empty] | 2652 | 139.2% | 25.93974 | 139.1% | 24.02677
[18 empty] | 2653 | 139.3% | 25.92999 | 139.2% | 24.01702
[18 empty] | 2654 | 139.3% | 25.92168 | 139.3% | 24.00871
[18 empty] | 2655 | 139.4% | 25.91466 | 139.3% | 24.00169
[18 empty] | 2656 | 139.4% | 25.90422 | 139.4% | 23.99125
[18 empty] | 2657 | 139.5% | 25.89709 | 139.4% | 23.98412
[18 empty] | 2658 | 139.5% | 25.88791 | 139.5% | 23.97494
[18 empty] | 2659 | 139.6% | 25.87835 | 139.5% | 23.96538
[18 empty] | 2660 | 139.7% | 25.87004 | 139.6% | 23.95707
[18 empty] | 2661 | 139.7% | 25.85996 | 139.7% | 23.94699
[18 empty] | 2662 | 139.8% | 25.84748 | 139.7% | 23.93451
[18 empty] | 2663 | 139.8% | 25.83958 | 139.8% | 23.92661
[18 empty] | 2664 | 139.9% | 25.8286 | 139.8% | 23.91563
[18 empty] | 2665 | 139.9% | 25.81837 | 139.9% | 23.9054
[18 empty] | 2666 | 140% | 25.80839 | 139.9% | 23.89542
[18 empty] | 2667 | 140.1% | 25.79775 | 140% | 23.88478
[18 empty] | 2668 | 140.1% | 25.7888 | 140.1% | 23.87583
[18 empty] | 2669 | 140.2% | 25.77645 | 140.1% | 23.86348
[18 empty] | 2670 | 140.2% | 25.76544 | 140.2% | 23.85247
[18 empty] | 2671 | 140.3% | 25.75521 | 140.2% | 23.84224
[18 empty] | 2672 | 140.3% | 25.74343 | 140.3% | 23.83046
[18 empty] | 2673 | 140.4% | 25.72902 | 140.3% | 23.81605
[18 empty] | 2674 | 140.5% | 25.71729 | 140.4% | 23.80432
[18 empty] | 2675 | 140.5% | 25.70354 | 140.5% | 23.79057
[18 empty] | 2676 | 140.6% | 25.69296 | 140.5% | 23.77999
[18 empty] | 2677 | 140.6% | 25.67801 | 140.6% | 23.76504
[18 empty] | 2678 | 140.7% | 25.66493 | 140.6% | 23.75196
[18 empty] | 2679 | 140.7% | 25.65287 | 140.7% | 23.7399
[18 empty] | 2680 | 140.8% | 25.63824 | 140.7% | 23.72527
[18 empty] | 2681 | 140.9% | 25.62241 | 140.8% | 23.70944
[18 empty] | 2682 | 140.9% | 25.61059 | 140.9% | 23.69762
[18 empty] | 2683 | 141% | 25.59446 | 140.9% | 23.68149
[18 empty] | 2684 | 141% | 25.57796 | 141% | 23.66499
[18 empty] | 2685 | 141.1% | 25.56351 | 141% | 23.65054
[18 empty] | 2686 | 141.1% | 25.54703 | 141.1% | 23.63406
[18 empty] | 2687 | 141.2% | 25.53375 | 141.1% | 23.62078
[18 empty] | 2688 | 141.3% | 25.51605 | 141.2% | 23.60308
[18 empty] | 2689 | 141.3% | 25.49992 | 141.3% | 23.58695
[18 empty] | 2690 | 141.4% | 25.48319 | 141.3% | 23.57022
[18 empty] | 2691 | 141.4% | 25.46529 | 141.4% | 23.55232
[18 empty] | 2692 | 141.5% | 25.44607 | 141.4% | 23.5331
[18 empty] | 2693 | 141.5% | 25.42895 | 141.5% | 23.51598
[18 empty] | 2694 | 141.6% | 25.40945 | 141.5% | 23.49648
[18 empty] | 2695 | 141.7% | 25.39058 | 141.6% | 23.47761
[18 empty] | 2696 | 141.7% | 25.37058 | 141.7% | 23.45761
[18 empty] | 2697 | 141.8% | 25.34946 | 141.7% | 23.43649
[18 empty] | 2698 | 141.8% | 25.33166 | 141.8% | 23.41869
[18 empty] | 2699 | 141.9% | 25.30852 | 141.9% | 23.39555
[18 empty] | 2700 | 142% | 25.2859 | 141.9% | 23.37293
[18 empty] | 2701 | 142% | 25.26497 | 142% | 23.352
[18 empty] | 2702 | 142.1% | 25.24161 | 142% | 23.32864
[18 empty] | 2703 | 142.1% | 25.21498 | 142.1% | 23.30201
[18 empty] | 2704 | 142.2% | 25.19091 | 142.1% | 23.27794
[18 empty] | 2705 | 142.2% | 25.16574 | 142.2% | 23.25277
[18 empty] | 2706 | 142.3% | 25.1399 | 142.3% | 23.22693
[18 empty] | 2707 | 142.4% | 25.11338 | 142.3% | 23.20041
[18 empty] | 2708 | 142.4% | 25.08593 | 142.4% | 23.17296
[18 empty] | 2709 | 142.5% | 25.0586 | 142.4% | 23.14563
[18 empty] | 2710 | 142.5% | 25.02988 | 142.5% | 23.11691
[18 empty] | 2711 | 142.6% | 24.9988 | 142.5% | 23.08583
[18 empty] | 2712 | 142.7% | 24.968 | 142.6% | 23.05503
[18 empty] | 2713 | 142.7% | 24.93601 | 142.7% | 23.02304
[18 empty] | 2714 | 142.8% | 24.90282 | 142.7% | 22.98985
[18 empty] | 2715 | 142.8% | 24.87032 | 142.8% | 22.95735
[18 empty] | 2716 | 142.9% | 24.83264 | 142.9% | 22.91967
[18 empty] | 2717 | 143% | 24.79893 | 142.9% | 22.88596
[18 empty] | 2718 | 143% | 24.75918 | 143% | 22.84621
[18 empty] | 2719 | 143.1% | 24.71883 | 143% | 22.80586
[18 empty] | 2720 | 143.2% | 24.67955 | 143.1% | 22.76658
[18 empty] | 2721 | 143.2% | 24.63668 | 143.1% | 22.72371
[18 empty] | 2722 | 143.3% | 24.59062 | 143.2% | 22.67765
[18 empty] | 2723 | 143.3% | 24.54433 | 143.3% | 22.63136
[18 empty] | 2724 | 143.4% | 24.49438 | 143.3% | 22.58141
[18 empty] | 2725 | 143.5% | 24.44294 | 143.4% | 22.52997
[18 empty] | 2726 | 143.5% | 24.38926 | 143.5% | 22.47629
[18 empty] | 2727 | 143.6% | 24.33004 | 143.5% | 22.41707
[18 empty] | 2728 | 143.7% | 24.27248 | 143.6% | 22.35951
[18 empty] | 2729 | 143.7% | 24.20741 | 143.7% | 22.29444
[18 empty] | 2730 | 143.8% | 24.13752 | 143.7% | 22.22455
[18 empty] | 2731 | 143.8% | 24.06183 | 143.8% | 22.14886
[18 empty] | 2732 | 143.9% | 23.98166 | 143.9% | 22.06869
[18 empty] | 2733 | 144% | 23.8924 | 143.9% | 21.97943
[18 empty] | 2734 | 144% | 23.79545 | 144% | 21.88248
[18 empty] | 2735 | 144.1% | 23.6835 | 144.1% | 21.77053
[18 empty] | 2736 | 144.2% | 23.55884 | 144.1% | 21.64587
[18 empty] | 2737 | 144.3% | 23.37988 | 144.2% | 21.46691
[18 empty] | 2738 | 144.3% | 22.71285 | 144.3% | 20.79988

## PLA_Prensado
|  |  | media Et | 3116.942212 | Mpa
| PLA_CP1 |  | desvio pad | 219.5618305 |  |  | PLA_CP2 | [5 empty] | PLA_CP3 | [5 empty] | PLA_CP4 | [5 empty] | PLA_CP5 | [5 empty] | PLA_CP7
| [Time] | DIC | Tensile stress | Modulo Et (MPa) | "Chord Slope" |  | Time | DIC | Tensile stress | Modulo Et (MPa) | "Chord Slope" |  | LOG | Resultados | Tensile stress | Modulo Et (MPa) | "Chord Slope" |  | LOG | Resultados | Tensile stress | Modulo Et (MPa) | "Chord Slope" |  | LOG | Resultados | Tensile stress | Modulo Et (MPa) | "Chord Slope" |  | LOG | Resultados | Tensile stress | Modulo Et (MPa) | "Chord Slope"
| [Sec.] | Vector Elongation | (MPa) | 3128.75008 | ISO 527-1 |  | (s) | Vector Elongation | (MPa) | 3242.463169 | ISO 527-1 |  | [Time] | DIC | (MPa) | 3198.00708 | ISO 527-1 |  | [Time] | DIC | (MPa) | 3231.171131 | ISO 527-1 |  | [Time] | DIC | (MPa) | 3319.773118 | ISO 527-1 |  | [Time] | DIC | (MPa) | 2695.717614 | ISO 527-1
|  | v=e5,e465 |  |  | 10.3.2 |  |  | v=e4,e587 |  |  | 10.3.2 |  | [Sec.] | Vector Elongation |  |  | 10.3.2 |  | [Sec.] | Vector Elongation |  |  | 10.3.2 |  | [Sec.] | Vector Elongation |  |  | 10.3.2 |  | [Sec.] | Vector Elongation |  |  | 10.3.2
| 0 | 0% | 0 | Def yield | Tensão Yield |  |  |  |  | Def yield | Tensão Yield |  |  | v=e4,e505 |  | Def yield | Tensão Yield |  |  | v=e20,e838 |  | Def yield | Tensão Yield |  |  |  |  | Def yield | Tensão Yield |  |  | v=e6 |  | Def yield | Tensão Yield
| 1 | 0% | 0 | 1.709% | 42.56818 |  | 0 | 0% | 0.02593 | 1.848% | 47.31374 |  | 0 | 0% | 0.02722 | 1.79% | 45.34078 |  | 0 | 0% | 0.02627 | 1.452% | 39.91008 |  | 0 | 0% | 0.02768 | 1.623% | 42.18485 |  | 0 | 0% | 0.02719 | 1.858% | 42.58658
| 2 | 0% | 0 |  |  |  | 1 | -0.000257% | 0.68801 |  |  |  | 1 | -0.168% | 0.70044 |  |  |  | 1 | -0.01304% | 0.71852 |  |  |  | 1 | 0.01054% | 0.70321 |  |  |  | 0.5 | -0.0003336% | 0.33978
| 3 | 0% | 2.02289 |  |  |  | 2 | 0.0004226% | 1.36879 |  |  |  | 2 | -0.005558% | 1.3834 |  |  |  | 2 | -0.003324% | 1.40368 |  |  |  | 2 | 0.0116% | 1.38692 |  |  |  | 1 | 0.005631% | 0.68229
| 4 | 0.01308% | 2.69597 | Def Corrigida | Sem Pré-Carga |  | 3 | 0.0008715% | 2.02743 |  |  |  | 3 | -0.008584% | 2.05487 |  |  |  | 3 | -0.009513% | 2.08338 |  |  |  | 3 | 0.02615% | 2.08119 |  |  |  | 1.5 | 0.0009182% | 1.00776
| 5 | 0.02811% | 3.36838 | (%) | (MPa) |  | 4 | 0.01507% | 2.67871 | Def Corrigida | Sem Pré-Carga |  | 4 | 0.00828% | 2.7171 | Def Corrigida | Sem Pré-Carga |  | 4 | -0.00107% | 2.76411 |  |  |  | 4 | 0.01512% | 2.75285 | Def Corrigida | Sem Pré-Carga |  | 2 | 0.003992% | 1.33863
| 6 | 0.05216% | 4.0251 | 0% | 0 |  | 5 | 0.03096% | 3.31668 | (%) | (MPa) |  | 5 | 0.03239% | 3.36918 | (%) | (MPa) |  | 5 | 0.02015% | 3.43114 | Def Corrigida | Sem Pré-Carga |  | 5 | 0.04361% | 3.40776 | (%) | (MPa) |  | 2.5 | 0.01044% | 1.66019
| 7 | 0.07401% | 4.67505 | 0.02186% | 0.64995 |  | 6 | 0.05109% | 3.95728 | 0% | 0 |  | 6 | 0.05002% | 4.00881 | 0% | 0 |  | 6 | 0.0337% | 4.10014 | (%) | (MPa) |  | 6 | 0.06324% | 4.07232 | 0% | 0 |  | 3 | -0.4377% | 1.98556
| 8 | 0.1016% | 5.33116 | 0.04945% | 1.30606 |  | 7 | 0.0776% | 4.60687 | 0.02651% | 0.64959 |  | 7 | 0.07407% | 4.66933 | 0.02405% | 0.66052 |  | 7 | 0.05709% | 4.75763 | 0% | 0 |  | 7 | 0.08004% | 4.72693 | 0.01681% | 0.65461 |  | 3.5 | 0.002246% | 2.31493
| 9 | 0.1225% | 5.97636 | 0.07036% | 1.95126 |  | 8 | 0.09199% | 5.23546 | 0.0409% | 1.27818 |  | 8 | 0.09195% | 5.31702 | 0.04194% | 1.30821 |  | 8 | 0.09262% | 5.40592 | 0.03554% | 0.64829 |  | 8 | 0.09017% | 5.39708 | 0.02693% | 1.32476 |  | 4 | 0.02254% | 2.64407 | Def Corrigida | Sem Pré-Carga
| 10 | 0.1434% | 6.61561 | 0.09121% | 2.59051 |  | 9 | 0.1152% | 5.85723 | 0.0641% | 1.89995 |  | 9 | 0.107% | 5.9611 | 0.05697% | 1.95229 |  | 9 | 0.1001% | 6.06661 | 0.04305% | 1.30898 |  | 9 | 0.1128% | 6.05177 | 0.04955% | 1.97945 |  | 4.5 | 0.03454% | 2.95996 | (%) | (MPa)
| 11 | 0.1559% | 7.25594 | 0.1038% | 3.23084 |  | 10 | 0.1307% | 6.48504 | 0.07958% | 2.52776 |  | 10 | 0.1222% | 6.6076 | 0.07222% | 2.59879 |  | 10 | 0.1349% | 6.71883 | 0.07778% | 1.9612 |  | 10 | 0.1336% | 6.70852 | 0.07036% | 2.6362 |  | 5 | 0.04619% | 3.2632 | 0% | 0
| 12 | 0.1803% | 7.88491 | 0.1282% | 3.85981 |  | 11 | 0.1586% | 7.09729 | 0.1076% | 3.14001 |  | 11 | 0.1442% | 7.24318 | 0.09414% | 3.23437 |  | 11 | 0.1399% | 7.36305 | 0.08278% | 2.60542 |  | 11 | 0.1492% | 7.36742 | 0.08592% | 3.2951 |  | 5.5 | 0.05777% | 3.57993 | 0.01158% | 0.31673
| 13 | 0.2069% | 8.51026 | 0.1547% | 4.48516 |  | 12 | 0.1753% | 7.66251 | 0.1242% | 3.70523 |  | 12 | 0.1604% | 7.86864 | 0.1104% | 3.85983 |  | 12 | 0.1684% | 8.01021 | 0.1113% | 3.25258 |  | 12 | 0.1761% | 8.00326 | 0.1128% | 3.93094 |  | 6 | 0.07457% | 3.89588 | 0.02838% | 0.63268
| 14 | 0.2225% | 9.13406 | 0.1703% | 5.10896 |  | 13 | 0.196% | 8.27768 | 0.1449% | 4.3204 |  | 13 | 0.1872% | 8.50279 | 0.1372% | 4.49398 |  | 13 | 0.1867% | 8.64753 | 0.1296% | 3.8899 |  | 13 | 0.2027% | 8.63454 | 0.1395% | 4.56222 |  | 6.5 | 0.08807% | 4.22871 | 0.04189% | 0.96551
| 15 | 0.2427% | 9.76048 | 0.1905% | 5.73538 |  | 14 | 0.2108% | 8.88056 | 0.1597% | 4.92328 |  | 14 | 0.2089% | 9.12959 | 0.1589% | 5.12078 |  | 14 | 0.2071% | 9.28404 | 0.15% | 4.52641 |  | 14 | 0.2148% | 9.28545 | 0.1516% | 5.21313 |  | 7 | 0.1028% | 4.54495 | 0.05658% | 1.28175
| 16 | 0.2634% | 10.38344 | 0.2113% | 6.35834 |  | 15 | 0.2346% | 9.49411 | 0.1835% | 5.53683 |  | 15 | 0.2184% | 9.75403 | 0.1683% | 5.74522 |  | 15 | 0.2306% | 9.91211 | 0.1735% | 5.15448 |  | 15 | 0.2431% | 9.9131 | 0.1798% | 5.84078 |  | 7.5 | 0.1128% | 4.86593 | 0.06658% | 1.60273
| 17 | 0.2805% | 11.00059 | 0.2283% | 6.97549 |  | 16 | 0.2457% | 10.0836 | 0.1946% | 6.12632 |  | 16 | 0.2406% | 10.3809 | 0.1906% | 6.37209 |  | 16 | 0.2494% | 10.54613 | 0.1923% | 5.7885 |  | 16 | 0.2537% | 10.54578 | 0.1904% | 6.47346 |  | 8 | 0.1286% | 5.17725 | 0.0824% | 1.91405
| 18 | 0.2937% | 11.6039 | 0.2416% | 7.5788 |  | 17 | 0.2686% | 10.68054 | 0.2175% | 6.72326 |  | 17 | 0.2623% | 10.99167 | 0.2123% | 6.98286 |  | 17 | 0.2702% | 11.17878 | 0.2131% | 6.42115 |  | 17 | 0.2721% | 11.17655 | 0.2088% | 7.10423 |  | 8.5 | 0.1408% | 5.49899 | 0.09458% | 2.23579
| 19 | 0.3217% | 12.21729 | 0.2695% | 8.19219 |  | 18 | 0.2792% | 11.27709 | 0.2281% | 7.31981 |  | 18 | 0.2761% | 11.61064 | 0.2261% | 7.60183 |  | 18 | 0.2923% | 11.80518 | 0.2353% | 7.04755 |  | 18 | 0.2909% | 11.80314 | 0.2276% | 7.73082 |  | 9 | 0.1559% | 5.82008 | 0.1097% | 2.55688
| 20 | 0.347% | 12.81551 | 0.2949% | 8.79041 |  | 19 | 0.3005% | 11.86717 | 0.2495% | 7.90989 |  | 19 | 0.3026% | 12.21718 | 0.2526% | 8.20837 |  | 19 | 0.3113% | 12.41936 | 0.2542% | 7.66173 |  | 19 | 0.305% | 12.43243 | 0.2418% | 8.36011 |  | 9.5 | 0.1695% | 6.13688 | 0.1233% | 2.87368
| 21 | 0.3684% | 13.41823 | 0.3163% | 9.39313 |  | 20 | 0.3164% | 12.44615 | 0.2653% | 8.48887 |  | 20 | 0.3307% | 12.8284 | 0.2807% | 8.81959 |  | 20 | 0.3349% | 13.03788 | 0.2778% | 8.28025 |  | 20 | 0.3392% | 13.04925 | 0.2759% | 8.97693 |  | 10 | 0.1885% | 6.4477 | 0.1423% | 3.1845
| 22 | 0.3908% | 14.00105 | 0.3386% | 9.97595 |  | 21 | 0.3436% | 13.03227 | 0.2925% | 9.07499 |  | 21 | 0.3355% | 13.44032 | 0.2855% | 9.43151 |  | 21 | 0.3514% | 13.64947 | 0.2943% | 8.89184 |  | 21 | 0.356% | 13.66642 | 0.2928% | 9.5941 |  | 10.5 | 0.1923% | 6.76632 | 0.1461% | 3.50312
| 23 | 0.4021% | 14.59521 | 0.3499% | 10.57011 |  | 22 | 0.3619% | 13.60806 | 0.3108% | 9.65078 |  | 22 | 0.3641% | 14.04149 | 0.3141% | 10.03268 |  | 22 | 0.3816% | 14.25832 | 0.3245% | 9.50069 |  | 22 | 0.376% | 14.28667 | 0.3128% | 10.21435 |  | 11 | 0.2104% | 7.07707 | 0.1642% | 3.81387
| 24 | 0.4266% | 15.1951 | 0.3744% | 11.17 |  | 23 | 0.3763% | 14.19175 | 0.3252% | 10.23447 |  | 23 | 0.3775% | 14.63784 | 0.3275% | 10.62903 |  | 23 | 0.39% | 14.87023 | 0.3329% | 10.1126 |  | 23 | 0.4088% | 14.89603 | 0.3455% | 10.82371 |  | 11.5 | 0.2098% | 7.38683 | 0.1636% | 4.12363
| 25 | 0.4429% | 15.77281 | 0.3907% | 11.74771 |  | 24 | 0.4008% | 14.76785 | 0.3498% | 10.81057 |  | 24 | 0.3912% | 15.24303 | 0.3412% | 11.23422 |  | 24 | 0.4152% | 15.46839 | 0.3581% | 10.71076 |  | 24 | 0.4195% | 15.49808 | 0.3563% | 11.42576 |  | 12 | 0.2206% | 7.70936 | 0.1744% | 4.44616
| 26 | 0.4664% | 16.35284 | 0.4143% | 12.32774 |  | 25 | 0.412% | 15.34232 | 0.361% | 11.38504 |  | 25 | 0.4158% | 15.83471 | 0.3658% | 11.8259 |  | 25 | 0.4331% | 16.07282 | 0.376% | 11.31519 |  | 25 | 0.4357% | 16.10779 | 0.3725% | 12.03547 |  | 12.5 | 0.2406% | 8.01387 | 0.1944% | 4.75067
| 27 | 0.4822% | 16.9378 | 0.4301% | 12.9127 |  | 26 | 0.4182% | 15.91665 | 0.3671% | 11.95937 |  | 26 | 0.4412% | 16.37609 | 0.3912% | 12.36728 |  | 26 | 0.4515% | 16.66683 | 0.3944% | 11.9092 |  | 26 | 0.4589% | 16.70428 | 0.3957% | 12.63196 |  | 13 | 0.2394% | 8.32504 | 0.1932% | 5.06184
| 28 | 0.5076% | 17.51289 | 0.4554% | 13.48779 |  | 27 | 0.4561% | 16.48242 | 0.405% | 12.52514 |  | 27 | 0.4545% | 16.97217 | 0.4045% | 12.96336 |  | 27 | 0.4691% | 17.26425 | 0.412% | 12.50662 |  | 27 | 0.4893% | 17.30859 | 0.426% | 13.23627 |  | 13.5 | 0.2543% | 8.6264 | 0.2081% | 5.3632
| 29 | 0.5247% | 18.06926 | 0.4725% | 14.04416 |  | 28 | 0.4814% | 17.05386 | 0.4303% | 13.09658 |  | 28 | 0.4819% | 17.56412 | 0.4319% | 13.55531 |  | 28 | 0.4919% | 17.86879 | 0.4348% | 13.11116 |  | 28 | 0.4893% | 17.90698 | 0.4261% | 13.83466 |  | 14 | 0.2752% | 8.93446 | 0.229% | 5.67126
| 30 | 0.5371% | 18.65051 | 0.4849% | 14.62541 |  | 29 | 0.4969% | 17.62608 | 0.4458% | 13.6688 |  | 29 | 0.4941% | 18.1626 | 0.4441% | 14.15379 |  | 29 | 0.5116% | 18.45464 | 0.4545% | 13.69701 |  | 29 | 0.515% | 18.49909 | 0.4517% | 14.42677 |  | 14.5 | 0.2792% | 9.24745 | 0.233% | 5.98425
| 31 | 0.5587% | 19.21556 | 0.5065% | 15.19046 |  | 30 | 0.5014% | 18.19084 | 0.4503% | 14.23356 |  | 30 | 0.5065% | 18.74595 | 0.4565% | 14.73714 |  | 30 | 0.5371% | 19.03729 | 0.48% | 14.27966 |  | 30 | 0.5376% | 19.10248 | 0.4744% | 15.03016 |  | 15 | 0.2865% | 9.5484 | 0.2403% | 6.2852
| 32 | 0.5773% | 19.78789 | 0.5252% | 15.76279 |  | 31 | 0.5257% | 18.74387 | 0.4746% | 14.78659 |  | 31 | 0.527% | 19.32739 | 0.477% | 15.31858 |  | 31 | 0.5527% | 19.63445 | 0.4956% | 14.87682 |  | 31 | 0.5492% | 19.69038 | 0.4859% | 15.61806 |  | 15.5 | 0.2996% | 9.85106 | 0.2534% | 6.58786
| 33 | 0.5928% | 20.34703 | 0.5407% | 16.32193 |  | 32 | 0.5424% | 19.30916 | 0.4913% | 15.35188 |  | 32 | 0.5479% | 19.91044 | 0.4979% | 15.90163 |  | 32 | 0.572% | 20.21485 | 0.515% | 15.45722 |  | 32 | 0.573% | 20.26778 | 0.5097% | 16.19546 |  | 16 | 0.3089% | 10.15608 | 0.2627% | 6.89288
| 34 | 0.6152% | 20.90961 | 0.5631% | 16.88451 |  | 33 | 0.5616% | 19.8639 | 0.5106% | 15.90662 |  | 33 | 0.5719% | 20.49089 | 0.5218% | 16.48208 |  | 33 | 0.5911% | 20.78453 | 0.534% | 16.0269 |  | 33 | 0.5781% | 20.85797 | 0.5148% | 16.78565 |  | 16.5 | 0.3191% | 10.45978 | 0.2729% | 7.19658
| 35 | 0.6405% | 21.46649 | 0.5883% | 17.44139 |  | 34 | 0.5816% | 20.42441 | 0.5305% | 16.46713 |  | 34 | 0.5897% | 21.06267 | 0.5397% | 17.05386 |  | 34 | 0.619% | 21.36862 | 0.5619% | 16.61099 |  | 34 | 0.6116% | 21.43781 | 0.5484% | 17.36549 |  | 17 | 0.3369% | 10.76002 | 0.2907% | 7.49682
| 36 | 0.6519% | 22.02316 | 0.5997% | 17.99806 |  | 35 | 0.604% | 20.97533 | 0.5529% | 17.01805 |  | 35 | 0.6068% | 21.64451 | 0.5567% | 17.6357 |  | 35 | 0.6281% | 21.94443 | 0.571% | 17.1868 |  | 35 | 0.6382% | 21.99972 | 0.575% | 17.9274 |  | 17.5 | 0.3436% | 11.06882 | 0.2974% | 7.80562
| 37 | 0.6712% | 22.57113 | 0.619% | 18.54603 |  | 36 | 0.613% | 21.53178 | 0.5619% | 17.5745 |  | 36 | 0.6288% | 22.21141 | 0.5788% | 18.2026 |  | 36 | 0.6464% | 22.47678 | 0.5893% | 17.71915 |  | 36 | 0.6494% | 22.58347 | 0.5862% | 18.51115 |  | 18 | 0.3545% | 11.36332 | 0.3083% | 8.10012
| 38 | 0.6919% | 23.13005 | 0.6397% | 19.10495 |  | 37 | 0.6376% | 22.0833 | 0.5865% | 18.12602 |  | 37 | 0.6503% | 22.7881 | 0.6003% | 18.77929 |  | 37 | 0.6722% | 23.05237 | 0.6151% | 18.29474 |  | 37 | 0.6749% | 23.15128 | 0.6117% | 19.07896 |  | 18.5 | 0.3647% | 11.6673 | 0.3185% | 8.4041
| 39 | 0.7114% | 23.67536 | 0.6592% | 19.65026 |  | 38 | 0.6537% | 22.62845 | 0.6026% | 18.67117 |  | 38 | 0.6685% | 23.35411 | 0.6185% | 19.3453 |  | 38 | 0.6864% | 23.62618 | 0.6293% | 18.86855 |  | 38 | 0.678% | 23.72644 | 0.6148% | 19.65412 |  | 19 | 0.3837% | 11.95778 | 0.3375% | 8.69458
| 40 | 0.7349% | 24.22004 | 0.6827% | 20.19494 |  | 39 | 0.6751% | 23.13487 | 0.624% | 19.17759 |  | 39 | 0.6858% | 23.92001 | 0.6358% | 19.9112 |  | 39 | 0.7129% | 24.2026 | 0.6558% | 19.44497 |  | 39 | 0.7131% | 24.29443 | 0.6499% | 20.22211 |  | 19.5 | 0.395% | 12.25766 | 0.3488% | 8.99446
| 41 | 0.7548% | 24.75988 | 0.7026% | 20.73478 |  | 40 | 0.7043% | 23.69075 | 0.6532% | 19.73347 |  | 40 | 0.7048% | 24.48788 | 0.6547% | 20.47907 |  | 40 | 0.7237% | 24.76852 | 0.6667% | 20.01089 |  | 40 | 0.7259% | 24.86127 | 0.6627% | 20.78895 |  | 20 | 0.4109% | 12.56284 | 0.3648% | 9.29964
| 42 | 0.7674% | 25.29937 | 0.7152% | 21.27427 |  | 41 | 0.7145% | 24.23264 | 0.6634% | 20.27536 |  | 41 | 0.7303% | 25.04922 | 0.6803% | 21.04041 |  | 41 | 0.7483% | 25.32516 | 0.6913% | 20.56753 |  | 41 | 0.7593% | 25.43232 | 0.6961% | 21.36 |  | 20.5 | 0.417% | 12.85425 | 0.3708% | 9.59105
| 43 | 0.7855% | 25.84891 | 0.7334% | 21.82381 |  | 42 | 0.7233% | 24.77229 | 0.6722% | 20.81501 |  | 42 | 0.7379% | 25.60412 | 0.6879% | 21.59531 |  | 42 | 0.7712% | 25.89955 | 0.7141% | 21.14192 |  | 42 | 0.7628% | 25.99018 | 0.6996% | 21.91786 |  | 21 | 0.4268% | 13.14937 | 0.3806% | 9.88617
| 44 | 0.81% | 26.37959 | 0.7579% | 22.35449 |  | 43 | 0.7471% | 25.31485 | 0.696% | 21.35757 |  | 43 | 0.7629% | 26.16777 | 0.7129% | 22.15896 |  | 43 | 0.7891% | 26.45511 | 0.732% | 21.69748 |  | 43 | 0.7831% | 26.54507 | 0.7198% | 22.47275 |  | 21.5 | 0.4262% | 13.44499 | 0.38% | 10.18179
| 45 | 0.8279% | 26.91239 | 0.7758% | 22.88729 |  | 44 | 0.7677% | 25.85038 | 0.7166% | 21.8931 |  | 44 | 0.7838% | 26.72241 | 0.7338% | 22.7136 |  | 44 | 0.8078% | 27.01273 | 0.7507% | 22.2551 |  | 44 | 0.7987% | 27.10048 | 0.7355% | 23.02816 |  | 22 | 0.4497% | 13.71784 | 0.4035% | 10.45464
| 46 | 0.8488% | 27.44332 | 0.7966% | 23.41822 |  | 45 | 0.7837% | 26.39598 | 0.7326% | 22.4387 |  | 45 | 0.7956% | 27.27336 | 0.7455% | 23.26455 |  | 45 | 0.8251% | 27.57424 | 0.7681% | 22.81661 |  | 45 | 0.8215% | 27.64798 | 0.7583% | 23.57566 |  | 22.5 | 0.4472% | 14.00926 | 0.401% | 10.74606
| 47 | 0.8689% | 27.97173 | 0.8167% | 23.94663 |  | 46 | 0.804% | 26.92187 | 0.7529% | 22.96459 |  | 46 | 0.823% | 27.8293 | 0.773% | 23.82049 |  | 46 | 0.8517% | 28.12041 | 0.7946% | 23.36278 |  | 46 | 0.8426% | 28.20007 | 0.7793% | 24.12775 |  | 23 | 0.4738% | 14.30842 | 0.4277% | 11.04522
| 48 | 0.8841% | 28.49085 | 0.8319% | 24.46575 |  | 47 | 0.8249% | 27.45146 | 0.7738% | 23.49418 |  | 47 | 0.8478% | 28.3671 | 0.7977% | 24.35829 |  | 47 | 0.8736% | 28.68325 | 0.8165% | 23.92562 |  | 47 | 0.8702% | 28.75114 | 0.8069% | 24.67882 |  | 23.5 | 0.4763% | 14.59658 | 0.4301% | 11.33338
| 49 | 0.9044% | 29.01927 | 0.8522% | 24.99417 |  | 48 | 0.8359% | 27.98749 | 0.7848% | 24.03021 |  | 48 | 0.8599% | 28.9251 | 0.8098% | 24.91629 |  | 48 | 0.8861% | 29.2263 | 0.829% | 24.46867 |  | 48 | 0.8856% | 29.2939 | 0.8224% | 25.22158 |  | 24 | 0.4912% | 14.89411 | 0.445% | 11.63091
| 50 | 0.9222% | 29.53536 | 0.87% | 25.51026 |  | 49 | 0.8547% | 28.51196 | 0.8036% | 24.55468 |  | 49 | 0.8869% | 29.46275 | 0.8368% | 25.45394 |  | 49 | 0.9087% | 29.77266 | 0.8517% | 25.01503 |  | 49 | 0.9223% | 29.81434 | 0.8591% | 25.74202 |  | 24.5 | 0.4846% | 15.17877 | 0.4384% | 11.91557
| 51 | 0.9432% | 30.04941 | 0.891% | 26.02431 |  | 50 | 0.8713% | 29.03066 | 0.8202% | 25.07338 |  | 50 | 0.9044% | 30.00728 | 0.8543% | 25.99847 |  | 50 | 0.9299% | 30.32655 | 0.8728% | 25.56892 |  | 50 | 0.9408% | 30.35291 | 0.8775% | 26.28059 |  | 25 | 0.5114% | 15.4683 | 0.4652% | 12.2051
| 52 | 0.9595% | 30.56854 | 0.9073% | 26.54344 |  | 51 | 0.8862% | 29.55941 | 0.8351% | 25.60213 |  | 51 | 0.9199% | 30.55085 | 0.8699% | 26.54204 |  | 51 | 0.9415% | 30.86713 | 0.8844% | 26.1095 |  | 51 | 0.9416% | 30.8883 | 0.8784% | 26.81598 |  | 25.5 | 0.5251% | 15.76979 | 0.479% | 12.50659
| 53 | 0.9841% | 31.08018 | 0.932% | 27.05508 |  | 52 | 0.9165% | 30.07169 | 0.8654% | 26.11441 |  | 52 | 0.94% | 31.08752 | 0.89% | 27.07871 |  | 52 | 0.9644% | 31.39901 | 0.9073% | 26.64138 |  | 52 | 0.9673% | 31.43317 | 0.904% | 27.36085 |  | 26 | 0.5414% | 16.05466 | 0.4952% | 12.79146
| 54 | 1.001% | 31.59833 | 0.9491% | 27.57323 |  | 53 | 0.9336% | 30.59251 | 0.8825% | 26.63523 |  | 53 | 0.968% | 31.61749 | 0.918% | 27.60868 |  | 53 | 0.9793% | 31.94458 | 0.9222% | 27.18695 |  | 53 | 0.9881% | 31.96496 | 0.9249% | 27.89264 |  | 26.5 | 0.5357% | 16.34375 | 0.4895% | 13.08055
| 55 | 1.014% | 32.09585 | 0.9616% | 28.07075 |  | 54 | 0.9492% | 31.11102 | 0.8982% | 27.15374 |  | 54 | 0.9837% | 32.15644 | 0.9337% | 28.14763 |  | 54 | 1.008% | 32.46993 | 0.9506% | 27.7123 |  | 54 | 1.004% | 32.48834 | 0.9407% | 28.41602 |  | 27 | 0.5555% | 16.62671 | 0.5093% | 13.36351
| 56 | 1.036% | 32.60071 | 0.9842% | 28.57561 |  | 55 | 0.9666% | 31.6256 | 0.9155% | 27.66832 |  | 55 | 0.9957% | 32.68008 | 0.9456% | 28.67127 |  | 55 | 1.02% | 33.00918 | 0.9627% | 28.25155 |  | 55 | 1.025% | 33.01754 | 0.9617% | 28.94522 |  | 27.5 | 0.5657% | 16.91762 | 0.5195% | 13.65442
| 57 | 1.058% | 33.1092 | 1.006% | 29.0841 |  | 56 | 0.987% | 32.14237 | 0.9359% | 28.18509 |  | 56 | 1.019% | 33.21375 | 0.9689% | 29.20494 |  | 56 | 1.039% | 33.53971 | 0.9822% | 28.78208 |  | 56 | 1.052% | 33.5372 | 0.9883% | 29.46488 |  | 28 | 0.5736% | 17.20364 | 0.5274% | 13.94044
| 58 | 1.075% | 33.60588 | 1.023% | 29.58078 |  | 57 | 0.9998% | 32.64485 | 0.9487% | 28.68757 |  | 57 | 1.036% | 33.73961 | 0.9864% | 29.7308 |  | 57 | 1.073% | 34.06548 | 1.016% | 29.30785 |  | 57 | 1.07% | 34.05914 | 1.007% | 29.98682 |  | 28.5 | 0.5785% | 17.49237 | 0.5323% | 14.22917
| 59 | 1.093% | 34.09089 | 1.041% | 30.06579 |  | 58 | 1.024% | 33.15015 | 0.9733% | 29.19287 |  | 58 | 1.054% | 34.2626 | 1.004% | 30.25379 |  | 58 | 1.097% | 34.59999 | 1.04% | 29.84236 |  | 58 | 1.086% | 34.58107 | 1.022% | 30.50875 |  | 29 | 0.5947% | 17.77335 | 0.5486% | 14.51015
| 60 | 1.109% | 34.57968 | 1.057% | 30.55458 |  | 59 | 1.042% | 33.6577 | 0.9912% | 29.70042 |  | 59 | 1.078% | 34.79225 | 1.028% | 30.78344 |  | 59 | 1.104% | 35.1186 | 1.047% | 30.36097 |  | 59 | 1.096% | 35.08947 | 1.032% | 31.01715 |  | 29.5 | 0.6057% | 18.06479 | 0.5596% | 14.80159
| 61 | 1.13% | 35.0647 | 1.078% | 31.0396 |  | 60 | 1.06% | 34.15965 | 1.009% | 30.20237 |  | 60 | 1.097% | 35.30556 | 1.047% | 31.29675 |  | 60 | 1.127% | 35.63187 | 1.07% | 30.87424 |  | 60 | 1.138% | 35.60429 | 1.075% | 31.53197 |  | 30 | 0.6252% | 18.34084 | 0.579% | 15.07764
| 62 | 1.151% | 35.55535 | 1.099% | 31.53025 |  | 61 | 1.081% | 34.6504 | 1.03% | 30.69312 |  | 61 | 1.112% | 35.81376 | 1.062% | 31.80495 |  | 61 | 1.144% | 36.15507 | 1.087% | 31.39744 |  | 61 | 1.147% | 36.1111 | 1.083% | 32.03878 |  | 30.5 | 0.6213% | 18.62242 | 0.5751% | 15.35922
| 63 | 1.172% | 36.03215 | 1.12% | 32.00705 |  | 62 | 1.1% | 35.14945 | 1.049% | 31.19217 |  | 62 | 1.139% | 36.28571 | 1.089% | 32.2769 |  | 62 | 1.159% | 36.66571 | 1.101% | 31.90808 |  | 62 | 1.162% | 36.61393 | 1.099% | 32.54161 |  | 31 | 0.6451% | 18.91606 | 0.5989% | 15.65286
| 64 | 1.192% | 36.50766 | 1.14% | 32.48256 |  | 63 | 1.11% | 35.61224 | 1.059% | 31.65496 |  | 63 | 1.157% | 36.7952 | 1.107% | 32.78639 |  | 63 | 1.189% | 37.13356 | 1.132% | 32.37593 |  | 63 | 1.181% | 37.11602 | 1.118% | 33.0437 |  | 31.5 | 0.647% | 19.19253 | 0.6008% | 15.92933
| 65 | 1.212% | 36.98981 | 1.16% | 32.96471 |  | 64 | 1.143% | 36.11464 | 1.092% | 32.15736 |  | 64 | 1.171% | 37.29365 | 1.121% | 33.28484 |  | 64 | 1.201% | 37.64481 | 1.144% | 32.88718 |  | 64 | 1.203% | 37.61299 | 1.14% | 33.54067 |  | 32 | 0.6707% | 19.47604 | 0.6246% | 16.21284
| 66 | 1.226% | 37.45509 | 1.174% | 33.42999 |  | 65 | 1.158% | 36.6016 | 1.107% | 32.64432 |  | 65 | 1.191% | 37.80541 | 1.141% | 33.7966 |  | 65 | 1.214% | 38.1435 | 1.157% | 33.38587 |  | 65 | 1.224% | 38.09732 | 1.161% | 34.025 |  | 32.5 | 0.6803% | 19.75144 | 0.6342% | 16.48824
| 67 | 1.246% | 37.90832 | 1.194% | 33.88322 |  | 66 | 1.179% | 37.09045 | 1.128% | 33.13317 |  | 66 | 1.216% | 38.29903 | 1.166% | 34.29022 |  | 66 | 1.244% | 38.6549 | 1.187% | 33.89727 |  | 66 | 1.246% | 38.59697 | 1.183% | 34.52465 |  | 33 | 0.6819% | 20.03516 | 0.6357% | 16.77196
| 68 | 1.268% | 38.37814 | 1.216% | 34.35304 |  | 67 | 1.202% | 37.5813 | 1.151% | 33.62402 |  | 67 | 1.232% | 38.80438 | 1.182% | 34.79557 |  | 67 | 1.274% | 39.15213 | 1.217% | 34.3945 |  | 67 | 1.254% | 39.079 | 1.191% | 35.00668 |  | 33.5 | 0.6964% | 20.31847 | 0.6502% | 17.05527
| 69 | 1.285% | 38.83751 | 1.233% | 34.81241 |  | 68 | 1.206% | 38.0603 | 1.155% | 34.10302 |  | 68 | 1.257% | 39.29543 | 1.207% | 35.28662 |  | 68 | 1.288% | 39.64842 | 1.231% | 34.89079 |  | 68 | 1.299% | 39.56643 | 1.235% | 35.49411 |  | 34 | 0.6968% | 20.6003 | 0.6507% | 17.3371
| 70 | 1.308% | 39.28734 | 1.256% | 35.26224 |  | 69 | 1.222% | 38.53412 | 1.171% | 34.57684 |  | 69 | 1.274% | 39.78819 | 1.224% | 35.77938 |  | 69 | 1.299% | 40.14835 | 1.241% | 35.39072 |  | 69 | 1.31% | 40.01406 | 1.247% | 35.94174 |  | 34.5 | 0.7196% | 20.87723 | 0.6734% | 17.61403
| 71 | 1.326% | 39.73994 | 1.274% | 35.71484 |  | 70 | 1.252% | 39.01516 | 1.201% | 35.05788 |  | 70 | 1.296% | 40.28255 | 1.246% | 36.27374 |  | 70 | 1.321% | 40.63465 | 1.264% | 35.87702 |  | 70 | 1.326% | 40.49099 | 1.263% | 36.41867 |  | 35 | 0.7157% | 21.15986 | 0.6695% | 17.89666
| 72 | 1.346% | 40.17957 | 1.294% | 36.15447 |  | 71 | 1.268% | 39.48431 | 1.217% | 35.52703 |  | 71 | 1.311% | 40.76445 | 1.261% | 36.75564 |  | 71 | 1.345% | 41.11553 | 1.288% | 36.3579 |  | 71 | 1.34% | 40.96745 | 1.277% | 36.89513 |  | 35.5 | 0.7365% | 21.42001 | 0.6903% | 18.15681
| 73 | 1.362% | 40.62594 | 1.31% | 36.60084 |  | 72 | 1.286% | 39.94693 | 1.235% | 35.98965 |  | 72 | 1.34% | 41.23965 | 1.29% | 37.23084 |  | 72 | 1.374% | 41.603 | 1.317% | 36.84537 |  | 72 | 1.372% | 41.43682 | 1.309% | 37.3645 |  | 36 | 0.737% | 21.69036 | 0.6908% | 18.42716
| 74 | 1.381% | 41.05166 | 1.329% | 37.02656 |  | 73 | 1.31% | 40.41666 | 1.259% | 36.45938 |  | 73 | 1.351% | 41.71927 | 1.301% | 37.71046 |  | 73 | 1.391% | 42.07108 | 1.334% | 37.31345 |  | 73 | 1.38% | 41.88962 | 1.317% | 37.8173 |  | 36.5 | 0.7627% | 21.97731 | 0.7165% | 18.71411
| 75 | 1.402% | 41.46534 | 1.35% | 37.44024 |  | 74 | 1.328% | 40.87508 | 1.277% | 36.9178 |  | 74 | 1.381% | 42.18661 | 1.331% | 38.1778 |  | 74 | 1.408% | 42.54531 | 1.351% | 37.78768 |  | 74 | 1.411% | 42.34838 | 1.347% | 38.27606 |  | 37 | 0.7745% | 22.25099 | 0.7283% | 18.98779
| 76 | 1.42% | 41.89419 | 1.368% | 37.86909 |  | 75 | 1.343% | 41.34546 | 1.292% | 37.38818 |  | 75 | 1.394% | 42.65113 | 1.344% | 38.64232 |  | 75 | 1.429% | 43.01261 | 1.372% | 38.25498 |  | 75 | 1.446% | 42.7923 | 1.383% | 38.71998 |  | 37.5 | 0.7749% | 22.52922 | 0.7287% | 19.26602
| 77 | 1.448% | 42.30893 | 1.396% | 38.28383 |  | 76 | 1.365% | 41.79518 | 1.313% | 37.8379 |  | 76 | 1.419% | 43.11621 | 1.369% | 39.1074 |  | 76 | 1.445% | 43.47449 | 1.388% | 38.71686 |  | 76 | 1.448% | 43.22584 | 1.384% | 39.15352 |  | 38 | 0.7953% | 22.79881 | 0.7491% | 19.53561
| 78 | 1.466% | 42.65467 | 1.413% | 38.62957 |  | 77 | 1.385% | 42.24808 | 1.334% | 38.2908 |  | 77 | 1.444% | 43.57064 | 1.394% | 39.56183 |  | 77 | 1.473% | 43.93246 | 1.416% | 39.17483 |  | 77 | 1.475% | 43.65835 | 1.411% | 39.58603 |  | 38.5 | 0.802% | 23.07607 | 0.7558% | 19.81287
| 79 | 1.48% | 43.07036 | 1.428% | 39.04526 |  | 78 | 1.394% | 42.70438 | 1.343% | 38.7471 |  | 78 | 1.463% | 44.03272 | 1.413% | 40.02391 |  | 78 | 1.494% | 44.34446 | 1.437% | 39.58683 |  | 78 | 1.491% | 44.0687 | 1.428% | 39.99638 |  | 39 | 0.8252% | 23.35566 | 0.7791% | 20.09246
| 80 | 1.506% | 43.41178 | 1.453% | 39.38668 |  | 79 | 1.421% | 43.15142 | 1.37% | 39.19414 |  | 79 | 1.477% | 44.47587 | 1.427% | 40.46706 | 11 | 79 | 1.509% | 44.66771 | 1.452% | 39.91008 |  | 79 | 1.506% | 44.47061 | 1.443% | 40.39829 |  | 39.5 | 0.8311% | 23.62905 | 0.7849% | 20.36585
| 81 | 1.525% | 43.81364 | 1.472% | 39.78854 |  | 80 | 1.44% | 43.58939 | 1.389% | 39.63211 |  | 80 | 1.505% | 44.9159 | 1.455% | 40.90709 |  | 80 | 1.538% | 44.62348 | 1.481% | 39.86585 |  | 80 | 1.528% | 44.8526 | 1.465% | 40.78028 |  | 40 | 0.8331% | 23.89885 | 0.7869% | 20.63565
| 82 | 1.545% | 44.14 | 1.493% | 40.1149 |  | 81 | 1.45% | 44.03571 | 1.399% | 40.07843 |  | 81 | 1.52% | 45.35419 | 1.47% | 41.34538 | [7 empty] | 81 | 1.575% | 45.2103 | 1.511% | 41.13798 |  | 40.5 | 0.8368% | 24.17656 | 0.7906% | 20.91336
| 83 | 1.558% | 44.51667 | 1.505% | 40.49157 |  | 82 | 1.479% | 44.46931 | 1.428% | 40.51203 |  | 82 | 1.542% | 45.78337 | 1.492% | 41.77456 | [7 empty] | 82 | 1.575% | 45.52839 | 1.512% | 41.45607 |  | 41 | 0.8503% | 24.44432 | 0.8041% | 21.18112
| 84 | 1.581% | 44.88799 | 1.529% | 40.86289 |  | 83 | 1.503% | 44.90166 | 1.452% | 40.94438 |  | 83 | 1.569% | 46.19447 | 1.519% | 42.18566 | [7 empty] | 83 | 1.611% | 45.80816 | 1.547% | 41.73584 |  | 41.5 | 0.8638% | 24.71356 | 0.8176% | 21.45036
| 85 | 1.599% | 45.17722 | 1.547% | 41.15212 |  | 84 | 1.519% | 45.332 | 1.468% | 41.37472 |  | 84 | 1.587% | 46.6087 | 1.537% | 42.59989 | [7 empty] | 84 | 1.64% | 46.02486 | 1.577% | 41.95254 |  | 42 | 0.8773% | 24.99439 | 0.8311% | 21.73119
| 86 | 1.628% | 45.5074 | 1.575% | 41.4823 |  | 85 | 1.541% | 45.75486 | 1.49% | 41.79758 |  | 85 | 1.61% | 47.00494 | 1.56% | 42.99613 | [7 empty] | 85 | 1.644% | 46.19364 | 1.58% | 42.12132 |  | 42.5 | 0.8988% | 25.26011 | 0.8526% | 21.99691
| 87 | 1.648% | 45.75373 | 1.596% | 41.72863 |  | 86 | 1.562% | 46.18369 | 1.511% | 42.22641 |  | 86 | 1.636% | 47.39144 | 1.586% | 43.38263 | [6 empty] | 11 | 86 | 1.686% | 46.25717 | 1.623% | 42.18485 |  | 43 | 0.8916% | 25.53472 | 0.8454% | 22.27152
| 88 | 1.666% | 46.03738 | 1.614% | 42.01228 |  | 87 | 1.568% | 46.5744 | 1.517% | 42.61712 |  | 87 | 1.658% | 47.75632 | 1.608% | 43.74751 | [7 empty] | 87 | 1.708% | 46.09424 | 1.645% | 42.02192 |  | 43.5 | 0.8982% | 25.7951 | 0.852% | 22.5319
| 89 | 1.684% | 46.27328 | 1.632% | 42.24818 |  | 88 | 1.596% | 46.98779 | 1.545% | 43.03051 |  | 88 | 1.673% | 48.10732 | 1.623% | 44.09851 | [13 empty] | 44 | 0.9149% | 26.07007 | 0.8687% | 22.80687
| 90 | 1.71% | 46.41406 | 1.658% | 42.38896 |  | 89 | 1.622% | 47.40356 | 1.571% | 43.44628 |  | 89 | 1.701% | 48.4416 | 1.651% | 44.43279 | [13 empty] | 44.5 | 0.9306% | 26.34391 | 0.8844% | 23.08071
| 91 | 1.738% | 46.54696 | 1.686% | 42.52186 |  | 90 | 1.628% | 47.80441 | 1.577% | 43.84713 |  | 90 | 1.722% | 48.73457 | 1.672% | 44.72576 | [13 empty] | 45 | 0.9472% | 26.61448 | 0.901% | 23.35128
11 | 92 | 1.761% | 46.59328 | 1.709% | 42.56818 |  | 91 | 1.649% | 48.19402 | 1.598% | 44.23674 |  | 91 | 1.748% | 48.98738 | 1.698% | 44.97857 | [13 empty] | 45.5 | 0.9598% | 26.87797 | 0.9136% | 23.61477
| 93 | 1.797% | 46.48677 | 1.745% | 42.46167 |  | 92 | 1.678% | 48.58733 | 1.627% | 44.63005 |  | 92 | 1.78% | 49.19204 | 1.73% | 45.18323 | [13 empty] | 46 | 0.9683% | 27.14715 | 0.9221% | 23.88395
| 94 | 1.828% | 46.14608 | 1.776% | 42.12098 |  | 93 | 1.697% | 48.9594 | 1.646% | 45.00212 |  | 93 | 1.802% | 49.32231 | 1.752% | 45.3135 | [13 empty] | 46.5 | 0.9772% | 27.41759 | 0.931% | 24.15439
[7 empty] | 94 | 1.721% | 49.33423 | 1.67% | 45.37695 | 11 | 94 | 1.84% | 49.34959 | 1.79% | 45.34078 | [13 empty] | 47 | 0.9953% | 27.68287 | 0.9491% | 24.41967
[7 empty] | 95 | 1.735% | 49.68848 | 1.684% | 45.7312 |  | 95 | 1.87% | 49.28669 | 1.82% | 45.27788 | [13 empty] | 47.5 | 0.9992% | 27.95726 | 0.953% | 24.69406
[7 empty] | 96 | 1.754% | 50.02679 | 1.703% | 46.06951 |  | 96 | 1.905% | 49.10859 | 1.855% | 45.09978 | [13 empty] | 48 | 1.012% | 28.21941 | 0.9656% | 24.95621
[7 empty] | 97 | 1.782% | 50.35639 | 1.731% | 46.39911 |  | 97 | 1.933% | 48.84248 | 1.883% | 44.83367 | [13 empty] | 48.5 | 1.027% | 28.47075 | 0.9806% | 25.20755
[7 empty] | 98 | 1.804% | 50.64774 | 1.753% | 46.69046 |  | 98 | 1.984% | 48.4887 | 1.934% | 44.47989 | [13 empty] | 49 | 1.031% | 28.72868 | 0.985% | 25.46548
[7 empty] | 99 | 1.827% | 50.90637 | 1.776% | 46.94909 |  | 99 | 2.036% | 48.08555 | 1.986% | 44.07674 | [13 empty] | 49.5 | 1.048% | 28.99474 | 1.002% | 25.73154
[7 empty] | 100 | 1.857% | 51.12078 | 1.806% | 47.1635 |  | 100 | 2.1% | 47.57388 | 2.05% | 43.56507 | [13 empty] | 50 | 1.056% | 29.26792 | 1.009% | 26.00472
[7 empty] | 101 | 1.87% | 51.25081 | 1.819% | 47.29353 | [19 empty] | 50.5 | 1.069% | 29.5309 | 1.023% | 26.2677
[6 empty] | 11 | 102 | 1.899% | 51.27102 | 1.848% | 47.31374 | [19 empty] | 51 | 1.083% | 29.7905 | 1.037% | 26.5273
[7 empty] | 103 | 1.926% | 51.15004 | 1.875% | 47.19276 | [19 empty] | 51.5 | 1.086% | 30.05587 | 1.04% | 26.79267
[7 empty] | 104 | 1.959% | 50.13922 | 1.908% | 46.18194 | [19 empty] | 52 | 1.111% | 30.31747 | 1.065% | 27.05427
[31 empty] | 52.5 | 1.103% | 30.57703 | 1.057% | 27.31383
[31 empty] | 53 | 1.121% | 30.84196 | 1.074% | 27.57876
[31 empty] | 53.5 | 1.132% | 31.09684 | 1.086% | 27.83364
[31 empty] | 54 | 1.152% | 31.36074 | 1.105% | 28.09754
[31 empty] | 54.5 | 1.164% | 31.61008 | 1.118% | 28.34688
[31 empty] | 55 | 1.175% | 31.86719 | 1.129% | 28.60399
[31 empty] | 55.5 | 1.181% | 32.13444 | 1.135% | 28.87124
[31 empty] | 56 | 1.192% | 32.38975 | 1.146% | 29.12655
[31 empty] | 56.5 | 1.195% | 32.64411 | 1.149% | 29.38091
[31 empty] | 57 | 1.205% | 32.89508 | 1.159% | 29.63188
[31 empty] | 57.5 | 1.21% | 33.15224 | 1.164% | 29.88904
[31 empty] | 58 | 1.229% | 33.40557 | 1.183% | 30.14237
[31 empty] | 58.5 | 1.237% | 33.66308 | 1.191% | 30.39988
[31 empty] | 59 | 1.253% | 33.90962 | 1.207% | 30.64642
[31 empty] | 59.5 | 1.261% | 34.16721 | 1.215% | 30.90401
[31 empty] | 60 | 1.274% | 34.40969 | 1.228% | 31.14649
[31 empty] | 60.5 | 1.276% | 34.65685 | 1.229% | 31.39365
[31 empty] | 61 | 1.294% | 34.90008 | 1.247% | 31.63688
[31 empty] | 61.5 | 1.305% | 35.14542 | 1.259% | 31.88222
[31 empty] | 62 | 1.305% | 35.39523 | 1.259% | 32.13203
[31 empty] | 62.5 | 1.339% | 35.63513 | 1.293% | 32.37193
[31 empty] | 63 | 1.334% | 35.88785 | 1.288% | 32.62465
[31 empty] | 63.5 | 1.353% | 36.13236 | 1.307% | 32.86916
[31 empty] | 64 | 1.349% | 36.37956 | 1.303% | 33.11636
[31 empty] | 64.5 | 1.374% | 36.61945 | 1.328% | 33.35625
[31 empty] | 65 | 1.372% | 36.86409 | 1.326% | 33.60089
[31 empty] | 65.5 | 1.373% | 37.1016 | 1.327% | 33.8384
[31 empty] | 66 | 1.399% | 37.3405 | 1.352% | 34.0773
[31 empty] | 66.5 | 1.406% | 37.5904 | 1.36% | 34.3272
[31 empty] | 67 | 1.427% | 37.82327 | 1.381% | 34.56007
[31 empty] | 67.5 | 1.441% | 38.06335 | 1.395% | 34.80015
[31 empty] | 68 | 1.446% | 38.29066 | 1.4% | 35.02746
[31 empty] | 68.5 | 1.444% | 38.52889 | 1.398% | 35.26569
[31 empty] | 69 | 1.46% | 38.7681 | 1.414% | 35.5049
[31 empty] | 69.5 | 1.469% | 39.00319 | 1.423% | 35.73999
[31 empty] | 70 | 1.494% | 39.22987 | 1.448% | 35.96667
[31 empty] | 70.5 | 1.494% | 39.4662 | 1.448% | 36.203
[31 empty] | 71 | 1.498% | 39.69302 | 1.451% | 36.42982
[31 empty] | 71.5 | 1.521% | 39.92163 | 1.475% | 36.65843
[31 empty] | 72 | 1.538% | 40.15805 | 1.491% | 36.89485
[31 empty] | 72.5 | 1.534% | 40.38071 | 1.488% | 37.11751
[31 empty] | 73 | 1.549% | 40.60971 | 1.503% | 37.34651
[31 empty] | 73.5 | 1.559% | 40.82296 | 1.513% | 37.55976
[31 empty] | 74 | 1.574% | 41.03448 | 1.528% | 37.77128
[31 empty] | 74.5 | 1.585% | 41.2627 | 1.539% | 37.9995
[31 empty] | 75 | 1.602% | 41.4814 | 1.556% | 38.2182
[31 empty] | 75.5 | 1.599% | 41.69757 | 1.553% | 38.43437
[31 empty] | 76 | 1.617% | 41.91523 | 1.571% | 38.65203
[31 empty] | 76.5 | 1.616% | 42.12991 | 1.57% | 38.86671
[31 empty] | 77 | 1.626% | 42.34202 | 1.579% | 39.07882
[31 empty] | 77.5 | 1.635% | 42.56 | 1.589% | 39.2968
[31 empty] | 78 | 1.657% | 42.76453 | 1.611% | 39.50133
[31 empty] | 78.5 | 1.671% | 42.97511 | 1.625% | 39.71191
[31 empty] | 79 | 1.678% | 43.17067 | 1.632% | 39.90747
[31 empty] | 79.5 | 1.686% | 43.37219 | 1.64% | 40.10899
[31 empty] | 80 | 1.701% | 43.57986 | 1.655% | 40.31666
[31 empty] | 80.5 | 1.71% | 43.77253 | 1.664% | 40.50933
[31 empty] | 81 | 1.721% | 43.9608 | 1.675% | 40.6976
[31 empty] | 81.5 | 1.726% | 44.14457 | 1.68% | 40.88137
[31 empty] | 82 | 1.746% | 44.33132 | 1.699% | 41.06812
[31 empty] | 82.5 | 1.764% | 44.50924 | 1.717% | 41.24604
[31 empty] | 83 | 1.768% | 44.68826 | 1.721% | 41.42506
[31 empty] | 83.5 | 1.784% | 44.84958 | 1.737% | 41.58638
[31 empty] | 84 | 1.792% | 45.01282 | 1.746% | 41.74962
[31 empty] | 84.5 | 1.802% | 45.15662 | 1.755% | 41.89342
[31 empty] | 85 | 1.81% | 45.3 | 1.764% | 42.0368
[31 empty] | 85.5 | 1.824% | 45.43835 | 1.777% | 42.17515
[31 empty] | 86 | 1.851% | 45.55504 | 1.805% | 42.29184
[31 empty] | 86.5 | 1.853% | 45.65744 | 1.807% | 42.39424
[31 empty] | 87 | 1.864% | 45.73617 | 1.818% | 42.47297
[31 empty] | 87.5 | 1.874% | 45.8003 | 1.828% | 42.5371
[31 empty] | 88 | 1.9% | 45.83967 | 1.854% | 42.57647
[30 empty] | 11 | 88.5 | 1.904% | 45.84978 | 1.858% | 42.58658
[31 empty] | 89 | 1.931% | 45.81636 | 1.884% | 42.55316
[31 empty] | 89.5 | 1.944% | 45.74832 | 1.897% | 42.48512
[31 empty] | 90 | 1.95% | 45.6287 | 1.903% | 42.3655
[31 empty] | 90.5 | 1.98% | 45.47202 | 1.933% | 42.20882
[31 empty] | 91 | 1.996% | 45.2841 | 1.949% | 42.0209
[31 empty] | 91.5 | 2.017% | 45.05099 | 1.971% | 41.78779
[31 empty] | 92 | 2.042% | 44.76149 | 1.996% | 41.49829
[31 empty] | 92.5 | 2.075% | 44.34425 | 2.029% | 41.08105

## Comparativo_Modulo_Et
Identificacao | Modulo Et (MPa) | Desvio Padrao - Octave | DesvPad Relativo - Octave | Octave-Excel
Setups | Media Aritmedica | (MPa) | (%)
Et_PLA45 | 2674.255 | 26.62577 | 0.9956% | 0.5166%
Et_PLA90 | 2406.016 | 216.2634 | 8.988% | 0.2777%
Et_PVDF45 | 837.4464 | 18.28087 | 2.183% | 0.2931%
Et_PVDF90 | 598.3209 | 26.15101 | 4.371% | -2.514%
Et_PLA | 2958.561 | 196.2211 | 6.632% | -0.4118%
Et_PVDF | 1250.938 | 65.58184 | 5.243% | -0.5356%
Identificacao | Modulo Et (MPa) | DesvPad - Metodo 1 - Excel | DesvPad Relativo - Excel | Excel-Octave
Setups | Media Aritmedica | (MPa) | (Metodo 1 - %)
Et_PLA45 | 2670.136551 | 12.7903877 | 0.479% | -0.5166%
Et_PLA90 | 2396.601776 | 208.7614683 | 8.711% | -0.2777%
Et_PVDF45 | 888.9348121 | 16.79904303 | 1.89% | -0.2931%
Et_PVDF90 | 615.0653447 | 42.34399583 | 6.884% | 2.514%
Et_PLA | 3116.942212 | 219.5618305 | 7.044% | 0.4118%
Et_PVDF | 1303.770709 | 75.33409199 | 5.778% | 0.5356%

## Resultados_Et
Escolha da curva representativa
Identificacao | Modulo Et (MPa) | Desvio Padrao - Octave | DesvPad Relativo - Octave | Identificacao | Modulo Et
Setups | Media Aritmedica | (MPa) | (%) | CPs | MPa
Et_PLA45 | 2674.255 | 26.62577 | 0.9956% | Et_PLA45_CP5 | 2668.357 | 0.2206%
Et_PLA90 | 2406.016 | 216.2634 | 8.988% | Et_PLA45_CP6 | 2703.335 | 1.087%
Et_PVDF45 | 837.4464 | 18.28087 | 2.183% | Et_PLA45_CP7 | 2651.073 | 0.8669%
Et_PVDF90 | 598.3209 | 26.15101 | 4.371% | ____________ | 0
Et_PLA | 2958.561 | 196.2211 | 6.632% | Et_PLA90_CP1 | 2500.713 | 3.936%
Et_PVDF | 1250.938 | 65.58184 | 5.243% | Et_PLA90_CP2 | 2562.06 | 6.486%
|  |  |  | Et_PLA90_CP3 | 2086.279 | 13.29%
|  | Desvio Padrao - Excel | DesvPad Relativo - Octave | Et_PLA90_CP4 | 2475.013 | 2.868%
|  | (MPa) | (%) | ____________ | 0
|  | 21.73984821 | 0.8129% | Et_PVDF45_CP1 | 814.0397 | 2.795%
|  | 187.289618 | 7.784% | Et_PVDF45_CP2 | 844.1614 | 0.8018%
|  | 15.8317016 | 1.89% | Et_PVDF45_CP3 | 857.4177 | 2.385%
|  | 23.39017442 | 3.909% | Et_PVDF45_CP4 | 834.1669 | 0.3916%
|  | 175.5054512 | 5.932% | ____________ | 0
|  | 58.65817887 | 4.689% | Et_PVDF90_CP1 | 583.401 | 2.494%
|  |  |  | Et_PVDF90_CP2 | 613.5959 | 2.553%
|  |  |  | Et_PVDF90_CP3 | 581.9632 | 2.734%
|  | fazer r2 | o quao linear realmente e? | Et_PVDF90_CP4 | 637.0139 | 6.467%
|  | levantar todas as outras propiedades | r tem que ser o mais proximo de 1 | Et_PVDF90_CP5 | 575.6306 | 3.792%
|  | escrever (discutir) os dados |  | ____________ | 0
|  | MEV (Fractografia) |  | Et_PLA_CP1 | 2975.087 | 0.5586%
|  | MEV dos CPs Fraturados (Marceli - Quarta Feira - Carol) |  | Et_PLA_CP2 | 3049.049 | 3.059%
|  | 5 CPs tracao SPA PVDF 45/-45 |  | Et_PLA_CP3 | 3062.679 | 3.519%
|  | 5 CPs tracao SPA PVDF 0/90 |  | Et_PLA_CP5 | 3090.082 | 4.445%
|  | DRX (ver com a Flavia) |  | Et_PLA_CP7 | 2615.908 | 11.58%
| Forms Lab Multiusuario | http://www.metalmat.ufrj.br/index.php/br/pesquisa/laboratorios/laboratorio-multiusuario-de-caracterizacao-de-materiais-lmcm/formularios | link | ____________ | 0
| Form DRX Multiusuario | http://www.metalmat.ufrj.br/images/Documentos/laboratorios/DRX.pdf | link | Et_PVDF_CP1 | 1240.391 | 0.8431%
|  |  |  | Et_PVDF_CP2 | 1257.739 | 0.5436%
|  |  |  | Et_PVDF_CP3 | 1220.132 | 2.463%
|  |  |  | Et_PVDF_CP4 | 1180.178 | 5.657%
|  |  |  | Et_PVDF_CP5 | 1356.249 | 8.419%